## Alpha1F-HW30
| 0 | 1 | 2 | 3 | 4 | 5 | 6 | 7 | 8 | 9 | 10 | 11 | 12 | 13 | 14 | 15 | 16 | 17 | 18 | 19 | 20 | 21 | 22 | 23 | 24 | 25 | 26 | 27 | 28
0 | HKL | [1, 1, 0] | [2, 0, 0] | [2, 1, 1] | [2, 2, 0] | [2, 2, 2] | [3, 1, 0] | [3, 2, 1] | [4, 0, 0] | 1Pair-A | 1Pair-B | 2Pairs-A | 2Pairs-B | 3Pairs-A | 3Pairs-B | 3Pairs-C | 4Pairs | 5A4F | MaxUnique | 1Pair-A | 1Pair-B | 2Pairs-A | 2Pairs-B | 3Pairs-A | 3Pairs-B | 3Pairs-C | 4Pairs | 5A4F | MaxUnique
1 | BT8Hex_2.5 | 0.9980963 | 1.008387 | 0.9977959 | 0.9980963 | 0.9940644 | 1.004683 | 0.9978835 | 1.008387 | 0.9980963 | 0.9977959 | 1.003091 | 1.003091 | 1.003622 | 1.001426 | 1.001426 | 1.000594 | 1.000594 | 1.000152
2 | BT8Hex_5 | 0.9963309 | 1.016187 | 0.9957431 | 0.9963309 | 0.9885348 | 1.00904 | 0.9959144 | 1.016187 | 0.9963309 | 0.9957431 | 1.005965 | 1.005965 | 1.00699 | 1.002754 | 1.002754 | 1.001148 | 1.001148 | 1.000292
3 | BT8Hex_10 | 0.9929138 | 1.031055 | 0.9918595 | 0.9929138 | 0.9780883 | 1.017326 | 0.9921668 | 1.031055 | 0.9929138 | 0.9918595 | 1.011457 | 1.011457 | 1.013413 | 1.005276 | 1.005276 | 1.002185 | 1.002185 | 1.000568
4 | BT8Hex_15 | 0.9895805 | 1.045563 | 0.9880687 | 0.9895805 | 0.9678913 | 1.025412 | 0.9885095 | 1.045563 | 0.9895805 | 0.9880687 | 1.016816 | 1.016816 | 1.019681 | 1.007738 | 1.007738 | 1.003198 | 1.003198 | 1.000838
5 | Spiral2.5 | 0.9998542 | 1.000555 | 0.9998654 | 0.9998542 | 0.9996437 | 1.000302 | 0.9998621 | 1.000555 | 0.9998542 | 0.9998654 | 1.00021 | 1.00021 | 1.000241 | 1.000091 | 1.000091 | 1.000032 | 1.000032 | 1.000014
6 | Spiral5 | 0.999691 | 1.001236 | 0.9996915 | 0.999691 | 0.9991804 | 1.000678 | 0.9996913 | 1.001236 | 0.999691 | 0.9996915 | 1.000464 | 1.000464 | 1.000535 | 1.000206 | 1.000206 | 1.000077 | 1.000077 | 1.000028
7 | Spiral7.5 | 0.9996329 | 1.001617 | 0.9995762 | 0.9996329 | 0.9988646 | 1.000899 | 0.9995927 | 1.001617 | 0.9996329 | 0.9995762 | 1.000597 | 1.000597 | 1.000697 | 1.000275 | 1.000275 | 1.000115 | 1.000115 | 1.00003
8 | Spiral10 | 0.9991318 | 1.003608 | 0.9990812 | 0.9991318 | 0.9975493 | 1.001991 | 0.9990959 | 1.003608 | 0.9991318 | 0.9990812 | 1.001344 | 1.001344 | 1.00156 | 1.000607 | 1.000607 | 1.000238 | 1.000238 | 1.000076
9 | Spiral15 | 0.9987737 | 1.005618 | 0.9985009 | 0.9987737 | 0.9959732 | 1.00314 | 0.9985805 | 1.005618 | 0.9987737 | 0.9985009 | 1.002059 | 1.002059 | 1.00242 | 1.000964 | 1.000964 | 1.000417 | 1.000417 | 1.000098
10 | OffsetF45 | 1.024822 | 0.9599248 | 1.001802 | 1.024822 | 1.000457 | 0.9832655 | 1.008513 | 0.9599248 | 1.024822 | 1.001802 | 0.9808634 | 0.9808634 | 0.9816641 | 0.9955163 | 0.9955163 | 1.002843 | 1.002843 | 0.9964642
11 | OffsetA45 | 0.9945144 | 0.9970022 | 1.004205 | 0.9945144 | 1.013013 | 0.9961337 | 1.00138 | 0.9970022 | 0.9945144 | 1.004205 | 1.000603 | 1.000603 | 0.9991135 | 0.9985738 | 0.9985738 | 0.9975589 | 0.9975589 | 1.001041
12 | OffsetFTD | 0.9864278 | 0.9700303 | 1.019193 | 0.9864278 | 1.057411 | 0.9759401 | 1.00964 | 0.9700303 | 0.9864278 | 1.019193 | 0.9946116 | 0.9946116 | 0.9883878 | 0.9918836 | 0.9918836 | 0.9905197 | 0.9905197 | 1.003107
13 | OffsetATD | 1.013054 | 0.9825145 | 0.9995533 | 1.013054 | 0.9962666 | 0.9934911 | 1.003489 | 0.9825145 | 1.013054 | 0.9995533 | 0.9910339 | 0.9910339 | 0.991853 | 0.998374 | 0.998374 | 1.002044 | 1.002044 | 0.9980615
14 | HexGrid-90degTilt2.5degRes | 0.9999277 | 1.000075 | 1.000011 | 0.9999277 | 1.000046 | 1.000021 | 0.9999869 | 1.000075 | 0.9999277 | 1.000011 | 1.000043 | 1.000043 | 1.000036 | 1.000005 | 1.000005 | 0.9999853 | 0.9999853 | 1.000011
15 | HexGrid-90degTilt5degRes | 0.9998742 | 1.000708 | 0.9997945 | 0.9998742 | 0.9994361 | 1.000408 | 0.9998177 | 1.000708 | 0.9998742 | 0.9997945 | 1.000251 | 1.000251 | 1.000304 | 1.000126 | 1.000126 | 1.000063 | 1.000063 | 1.000006
16 | HexGrid-90degTilt10degRes | 0.9992616 | 1.002677 | 0.9993694 | 0.9992616 | 0.9983398 | 1.001447 | 0.9993379 | 1.002677 | 0.9992616 | 0.9993694 | 1.001023 | 1.001023 | 1.001164 | 1.000436 | 1.000436 | 1.000142 | 1.000142 | 1.000072
17 | HexGrid-90degTilt15degRes | 0.998122 | 1.006364 | 0.9985691 | 0.998122 | 0.9962738 | 1.003395 | 0.9984388 | 1.006364 | 0.998122 | 0.9985691 | 1.002467 | 1.002467 | 1.002776 | 1.001018 | 1.001018 | 1.000294 | 1.000294 | 1.000194