## Alpha1F-HW45
| 0 | 1 | 2 | 3 | 4 | 5 | 6 | 7 | 8 | 9 | 10 | 11 | 12 | 13 | 14 | 15 | 16 | 17 | 18 | 19 | 20 | 21 | 22 | 23 | 24 | 25 | 26 | 27 | 28 | 29 | 30 | 31 | 32 | 33 | 34 | 35 | 36 | 37 | 38
0 | HKL | [1, 1, 0] | [2, 0, 0] | [2, 1, 1] | [2, 2, 0] | [2, 2, 2] | [3, 1, 0] | [3, 2, 1] | [4, 0, 0] | 1Pair-A | 1Pair-B | 2Pairs-A | 2Pairs-B | 3Pairs-A | 3Pairs-B | 3Pairs-C | 4Pairs | 5A4F | MaxUnique | 1Pair-A | 1Pair-B | 2Pairs-A | 2Pairs-B | 3Pairs-A | 3Pairs-B | 3Pairs-C | 4Pairs | 5A4F | MaxUnique | 1Pair-A | 1Pair-B | 2Pairs-A | 2Pairs-B | 3Pairs-A | 3Pairs-B | 3Pairs-C | 4Pairs | 5A4F | MaxUnique
1 | BT8Hex_2.5 | 0.9998184 | 1.000726 | 0.9998184 | 0.9998184 | 0.9995157 | 1.0004 | 0.9998184 | 1.000726 | 0.9998184 | 0.9998184 | 1.000272 | 1.000272 | 1.000315 | 1.000121 | 1.000121 | 1.000045 | 1.000045 | 1.000016
2 | BT8Hex_5 | 0.9996494 | 1.001402 | 0.9996494 | 0.9996494 | 0.999065 | 1.000771 | 0.9996494 | 1.001402 | 0.9996494 | 0.9996494 | 1.000526 | 1.000526 | 1.000608 | 1.000234 | 1.000234 | 1.000088 | 1.000088 | 1.000031
3 | BT8Hex_10 | 0.9993281 | 1.002688 | 0.9993281 | 0.9993281 | 0.9982082 | 1.001478 | 0.9993281 | 1.002688 | 0.9993281 | 0.9993281 | 1.001008 | 1.001008 | 1.001165 | 1.000448 | 1.000448 | 1.000168 | 1.000168 | 1.00006
4 | BT8Hex_15 | 0.9990145 | 1.003942 | 0.9990145 | 0.9990145 | 0.997372 | 1.002168 | 0.9990145 | 1.003942 | 0.9990145 | 0.9990145 | 1.001478 | 1.001478 | 1.001708 | 1.000657 | 1.000657 | 1.000246 | 1.000246 | 1.000088
5 | Spiral2.5 | 0.9999883 | 1.000047 | 0.9999883 | 0.9999883 | 0.9999688 | 1.000026 | 0.9999883 | 1.000047 | 0.9999883 | 0.9999883 | 1.000018 | 1.000018 | 1.00002 | 1.000008 | 1.000008 | 1.000003 | 1.000003 | 1.000001
6 | Spiral5 | 0.9999737 | 1.000105 | 0.9999737 | 0.9999737 | 0.99993 | 1.000058 | 0.9999737 | 1.000105 | 0.9999737 | 0.9999737 | 1.000039 | 1.000039 | 1.000046 | 1.000018 | 1.000018 | 1.000007 | 1.000007 | 1.000002
7 | Spiral7.5 | 0.9999651 | 1.00014 | 0.9999651 | 0.9999651 | 0.999907 | 1.000077 | 0.9999651 | 1.00014 | 0.9999651 | 0.9999651 | 1.000052 | 1.000052 | 1.00006 | 1.000023 | 1.000023 | 1.000009 | 1.000009 | 1.000003
8 | Spiral10 | 0.9999228 | 1.000309 | 0.9999228 | 0.9999228 | 0.9997943 | 1.00017 | 0.9999228 | 1.000309 | 0.9999228 | 0.9999228 | 1.000116 | 1.000116 | 1.000134 | 1.000051 | 1.000051 | 1.000019 | 1.000019 | 1.000007
9 | Spiral15 | 0.9998781 | 1.000488 | 0.9998781 | 0.9998781 | 0.9996749 | 1.000268 | 0.9998781 | 1.000488 | 0.9998781 | 0.9998781 | 1.000183 | 1.000183 | 1.000211 | 1.000081 | 1.000081 | 1.00003 | 1.00003 | 1.000011
10 | OffsetF45 | 1.000625 | 0.9975 | 1.000625 | 1.000625 | 1.001667 | 0.998625 | 1.000625 | 0.9975 | 1.000625 | 1.000625 | 0.9990625 | 0.9990625 | 0.9989167 | 0.9995833 | 0.9995833 | 0.9998438 | 0.9998438 | 0.9999444
11 | OffsetA45 | 1.000159 | 0.9993623 | 1.000159 | 1.000159 | 1.000425 | 0.9996492 | 1.000159 | 0.9993623 | 1.000159 | 1.000159 | 0.9997608 | 0.9997608 | 0.9997236 | 0.9998937 | 0.9998937 | 0.9999601 | 0.9999601 | 0.9999858
12 | OffsetFTD | 1.000964 | 0.9961429 | 1.000964 | 1.000964 | 1.002571 | 0.9978786 | 1.000964 | 0.9961429 | 1.000964 | 1.000964 | 0.9985536 | 0.9985536 | 0.9983286 | 0.9993571 | 0.9993571 | 0.9997589 | 0.9997589 | 0.9999143
13 | OffsetATD | 1.000239 | 0.9990458 | 1.000239 | 1.000239 | 1.000636 | 0.9994752 | 1.000239 | 0.9990458 | 1.000239 | 1.000239 | 0.9996422 | 0.9996422 | 0.9995865 | 0.999841 | 0.999841 | 0.9999404 | 0.9999404 | 0.9999788
14 | HexGrid-90degTilt2.5degRes | 0.9999993 | 1.000003 | 0.9999993 | 0.9999993 | 0.999998 | 1.000002 | 0.9999993 | 1.000003 | 0.9999993 | 0.9999993 | 1.000001 | 1.000001 | 1.000001 | 1.000001 | 1.000001 | 1 | 1 | 1
15 | HexGrid-90degTilt5degRes | 0.9999841 | 1.000064 | 0.9999841 | 0.9999841 | 0.9999576 | 1.000035 | 0.9999841 | 1.000064 | 0.9999841 | 0.9999841 | 1.000024 | 1.000024 | 1.000028 | 1.000011 | 1.000011 | 1.000004 | 1.000004 | 1.000001
16 | HexGrid-90degTilt10degRes | 0.9999441 | 1.000224 | 0.9999441 | 0.9999441 | 0.9998509 | 1.000123 | 0.9999441 | 1.000224 | 0.9999441 | 0.9999441 | 1.000084 | 1.000084 | 1.000097 | 1.000037 | 1.000037 | 1.000014 | 1.000014 | 1.000005
17 | HexGrid-90degTilt15degRes | 0.999869 | 1.000524 | 0.999869 | 0.999869 | 0.9996507 | 1.000288 | 0.999869 | 1.000524 | 0.999869 | 0.999869 | 1.000197 | 1.000197 | 1.000227 | 1.000087 | 1.000087 | 1.000033 | 1.000033 | 1.000012