## Alpha2F-HW05
| 0 | 1 | 2 | 3 | 4 | 5 | 6 | 7 | 8 | 9 | 10 | 11 | 12 | 13 | 14 | 15 | 16 | 17 | 18
0 | HKL | [1, 1, 0] | [2, 0, 0] | [2, 1, 1] | [2, 2, 0] | [2, 2, 2] | [3, 1, 0] | [3, 2, 1] | [4, 0, 0] | 1Pair-A | 1Pair-B | 2Pairs-A | 2Pairs-B | 3Pairs-A | 3Pairs-B | 3Pairs-C | 4Pairs | 5A4F | MaxUnique
1 | BT8Hex_2.5 | 1.040041 | 0.9452564 | 1.046219 | 1.040041 | 0.9754193 | 1.033074 | 0.9592078 | 0.9452564 | 1.040041 | 1.046219 | 0.9957376 | 0.9957376 | 1.008183 | 1.010505 | 1.010505 | 1.017889 | 1.017889 | 0.9998695
2 | BT8Hex_5 | 1.093229 | 0.8636529 | 1.04984 | 1.093229 | 0.9226603 | 1.111665 | 0.9457823 | 0.8636529 | 1.093229 | 1.04984 | 0.9567466 | 0.9567466 | 1.008386 | 1.002241 | 1.002241 | 1.024988 | 1.024988 | 0.997805
3 | BT8Hex_10 | 1.030078 | 1.079106 | 1.193793 | 1.030078 | 0.9647231 | 1.189037 | 0.7578918 | 1.079106 | 1.030078 | 1.193793 | 1.136449 | 1.136449 | 1.153979 | 1.100992 | 1.100992 | 1.083264 | 1.083264 | 1.035771
4 | BT8Hex_15 | 1.814695 | 0.343291 | 1.891272 | 1.814695 | 0.6405722 | 1.537527 | 0.5243746 | 0.343291 | 1.814695 | 1.891272 | 1.117281 | 1.117281 | 1.257363 | 1.349753 | 1.349753 | 1.465988 | 1.465988 | 1.125289
5 | Spiral2.5 | 1.003985 | 0.9989718 | 1.000241 | 1.003985 | 0.9993843 | 0.9987413 | 0.9989629 | 0.9989718 | 1.003985 | 1.000241 | 0.9996064 | 0.9996064 | 0.999318 | 1.001066 | 1.001066 | 1.001796 | 1.001796 | 1.000048
6 | Spiral5 | 1.017376 | 0.9959635 | 0.9998976 | 1.017376 | 1.003246 | 0.9968951 | 0.9983254 | 0.9959635 | 1.017376 | 0.9998976 | 0.9979306 | 0.9979306 | 0.9975854 | 1.004413 | 1.004413 | 1.007653 | 1.007653 | 1.001951
7 | Spiral7.5 | 1.062678 | 1.001072 | 1.015685 | 1.062678 | 1.000389 | 1.00032 | 0.9955709 | 1.001072 | 1.062678 | 1.015685 | 1.008379 | 1.008379 | 1.005693 | 1.026478 | 1.026478 | 1.035528 | 1.035528 | 1.012619
8 | Spiral10 | 1.079682 | 0.9877628 | 0.9951244 | 1.079682 | 0.9985026 | 0.9994983 | 0.996617 | 0.9877628 | 1.079682 | 0.9951244 | 0.9914436 | 0.9914436 | 0.9941285 | 1.020857 | 1.020857 | 1.035563 | 1.035563 | 1.009531
9 | Spiral15 | 1.159501 | 0.8024607 | 0.9912042 | 1.159501 | 1.104783 | 1.041024 | 0.981634 | 0.8024607 | 1.159501 | 0.9912042 | 0.8968324 | 0.8968324 | 0.9448963 | 0.9843886 | 0.9843886 | 1.028167 | 1.028167 | 1.013435
10 | OffsetF45 | 1.291664 | 0.08295033 | 1.872202 | 1.291664 | 0.05449476 | 1.204496 | 0.8970324 | 0.08295033 | 1.291664 | 1.872202 | 0.9775761 | 0.9775761 | 1.053216 | 1.082272 | 1.082272 | 1.13462 | 1.13462 | 0.9004733
11 | OffsetA45 | 0.8209179 | 1.985365 | 0.4352659 | 0.8209179 | 2.18004 | 0.5522789 | 0.6965457 | 1.985365 | 0.8209179 | 0.4352659 | 1.210315 | 1.210315 | 0.9909699 | 1.080516 | 1.080516 | 1.015617 | 1.015617 | 1.111736
12 | OffsetFTD | 0.0008001724 | 3.833118 | 0.9216396 | 0.0008001724 | 1.56755 | 1.892634 | 0.4589249 | 3.833118 | 0.0008001724 | 0.9216396 | 2.377379 | 2.377379 | 2.215797 | 1.585186 | 1.585186 | 1.18909 | 1.18909 | 1.445778
13 | OffsetATD | 0.659197 | 0.003550614 | 1.254773 | 0.659197 | 0.000180465 | 1.037479 | 1.510633 | 0.003550614 | 0.659197 | 1.254773 | 0.6291618 | 0.6291618 | 0.7652676 | 0.6391735 | 0.6391735 | 0.6441794 | 0.6441794 | 0.7443021
14 | HexGrid-90degTilt2.5degRes | 0.988936 | 1.000258 | 0.993765 | 0.988936 | 1.003827 | 0.9917309 | 0.9989631 | 1.000258 | 0.988936 | 0.993765 | 0.9970116 | 0.9970116 | 0.9952513 | 0.9943197 | 0.9943197 | 0.9929738 | 0.9929738 | 0.9962467
15 | HexGrid-90degTilt5degRes | 1.017274 | 0.9985944 | 1.020496 | 1.017274 | 1.000377 | 1.010454 | 0.995617 | 0.9985944 | 1.017274 | 1.020496 | 1.009545 | 1.009545 | 1.009848 | 1.012121 | 1.012121 | 1.013409 | 1.013409 | 1.007135
16 | HexGrid-90degTilt10degRes | 1.088435 | 0.9905536 | 0.9524776 | 1.088435 | 0.9574631 | 0.9249354 | 0.9603547 | 0.9905536 | 1.088435 | 0.9524776 | 0.9715156 | 0.9715156 | 0.9559888 | 1.010489 | 1.010489 | 1.029975 | 1.029975 | 0.9790365
17 | HexGrid-90degTilt15degRes | 0.8573195 | 1.228794 | 0.8638777 | 0.8573195 | 1.084118 | 0.8887974 | 0.8641424 | 1.228794 | 0.8573195 | 0.8638777 | 1.046336 | 1.046336 | 0.9938231 | 0.9833305 | 0.9833305 | 0.9518278 | 0.9518278 | 0.9645081