## Alpha2F-HW20
| 0 | 1 | 2 | 3 | 4 | 5 | 6 | 7 | 8 | 9 | 10 | 11 | 12 | 13 | 14 | 15 | 16 | 17 | 18 | 19 | 20 | 21 | 22 | 23 | 24 | 25 | 26 | 27 | 28
0 | HKL | [1, 1, 0] | [2, 0, 0] | [2, 1, 1] | [2, 2, 0] | [2, 2, 2] | [3, 1, 0] | [3, 2, 1] | [4, 0, 0] | 1Pair-A | 1Pair-B | 2Pairs-A | 2Pairs-B | 3Pairs-A | 3Pairs-B | 3Pairs-C | 4Pairs | 5A4F | MaxUnique | 1Pair-A | 1Pair-B | 2Pairs-A | 2Pairs-B | 3Pairs-A | 3Pairs-B | 3Pairs-C | 4Pairs | 5A4F | MaxUnique
1 | BT8Hex_2.5 | 0.9972013 | 1.004231 | 0.9988942 | 0.9972013 | 0.9933138 | 1.004633 | 0.9983577 | 1.004231 | 0.9972013 | 0.9988942 | 1.001563 | 1.001563 | 1.002586 | 1.000109 | 1.000109 | 0.9993819 | 0.9993819 | 0.9994384
2 | BT8Hex_5 | 0.994973 | 1.008475 | 0.9976693 | 0.994973 | 0.9870027 | 1.008892 | 0.9968042 | 1.008475 | 0.994973 | 0.9976693 | 1.003072 | 1.003072 | 1.005012 | 1.000372 | 1.000372 | 0.9990226 | 0.9990226 | 0.9989693
3 | BT8Hex_10 | 0.9895246 | 1.015864 | 0.9959447 | 0.9895246 | 0.9754718 | 1.017122 | 0.9939065 | 1.015864 | 0.9895246 | 0.9959447 | 1.005904 | 1.005904 | 1.009644 | 1.000444 | 1.000444 | 0.9977144 | 0.9977144 | 0.9979723
4 | BT8Hex_15 | 0.984482 | 1.022789 | 0.9940775 | 0.984482 | 0.9645615 | 1.025247 | 0.9909137 | 1.022789 | 0.984482 | 0.9940775 | 1.008433 | 1.008433 | 1.014038 | 1.00045 | 1.00045 | 0.9964576 | 0.9964576 | 0.9970119
5 | Spiral2.5 | 0.9998234 | 1.000246 | 0.9999622 | 0.9998234 | 0.9995882 | 1.000254 | 0.9999174 | 1.000246 | 0.9998234 | 0.9999622 | 1.000104 | 1.000104 | 1.000154 | 1.000011 | 1.000011 | 0.9999638 | 0.9999638 | 0.9999653
6 | Spiral5 | 0.9998852 | 1.000231 | 0.9998972 | 0.9998852 | 0.9990239 | 1.000432 | 0.9998799 | 1.000231 | 0.9998852 | 0.9998972 | 1.000064 | 1.000064 | 1.000187 | 1.000004 | 1.000004 | 0.9999745 | 0.9999745 | 0.9998915
7 | Spiral7.5 | 1.000365 | 1.000203 | 0.9996596 | 1.000365 | 0.998357 | 1.000531 | 0.9998492 | 1.000203 | 1.000365 | 0.9996596 | 0.9999315 | 0.9999315 | 1.000131 | 1.000076 | 1.000076 | 1.000148 | 1.000148 | 0.9998275
8 | Spiral10 | 1.00013 | 1.00053 | 0.9995094 | 1.00013 | 0.9967911 | 1.001246 | 0.9996541 | 1.00053 | 1.00013 | 0.9995094 | 1.00002 | 1.00002 | 1.000429 | 1.000057 | 1.000057 | 1.000075 | 1.000075 | 0.9996436
9 | Spiral15 | 1.001952 | 1.000219 | 0.9986509 | 1.001952 | 0.9937233 | 1.00173 | 0.9995517 | 1.000219 | 1.001952 | 0.9986509 | 0.9994351 | 0.9994351 | 1.0002 | 1.000274 | 1.000274 | 1.000694 | 1.000694 | 0.9993046
10 | OffsetF45 | 1.017233 | 0.9739418 | 0.9920925 | 1.017233 | 0.9212252 | 1.017984 | 0.9994911 | 0.9739418 | 1.017233 | 0.9920925 | 0.9830172 | 0.9830172 | 0.9946729 | 0.9944225 | 0.9944225 | 1.000125 | 1.000125 | 0.9869947
11 | OffsetA45 | 1.001663 | 1.055416 | 0.9861804 | 1.001663 | 1.029774 | 1.003342 | 0.9906513 | 1.055416 | 1.001663 | 0.9861804 | 1.020798 | 1.020798 | 1.014979 | 1.01442 | 1.01442 | 1.01123 | 1.01123 | 1.011171
12 | OffsetFTD | 0.6909695 | 1.421534 | 1.021658 | 0.6909695 | 1.203959 | 1.112344 | 0.9254291 | 1.421534 | 0.6909695 | 1.021658 | 1.221596 | 1.221596 | 1.185179 | 1.04472 | 1.04472 | 0.9562827351 | 0.9562827351 | 1.062649
13 | OffsetATD | 1.070468 | 0.9208709 | 0.9766149 | 1.070468 | 0.8115542 | 1.028704 | 1.003922 | 0.9208709 | 1.070468 | 0.9766149 | 0.9487429 | 0.9487429 | 0.9753967 | 0.9893181 | 0.9893181 | 1.009606 | 1.009606 | 0.9686891
14 | HexGrid-90degTilt2.5degRes | 0.99895 | 1.000534 | 1.000346 | 0.99895 | 1.001022 | 1.000059 | 0.9999387 | 1.000534 | 0.99895 | 1.000346 | 1.00044 | 1.00044 | 1.000313 | 0.9999433 | 0.9999433 | 0.999695 | 0.999695 | 1.000142
15 | HexGrid-90degTilt5degRes | 1.001067 | 0.9996075 | 0.9995251 | 1.001067 | 0.9979168 | 1.00033 | 0.9999677 | 0.9996075 | 1.001067 | 0.9995251 | 0.9995663 | 0.9995663 | 0.999821 | 1.000066 | 1.000066 | 1.000316 | 1.000316 | 0.9997357
16 | HexGrid-90degTilt10degRes | 0.9964008 | 1.003071 | 1.000495 | 0.9964008 | 1.00108 | 1.001522 | 0.9992771 | 1.003071 | 0.9964008 | 1.000495 | 1.001783 | 1.001783 | 1.001696 | 0.9999889 | 0.9999889 | 0.9990919 | 0.9990919 | 1.000308
17 | HexGrid-90degTilt15degRes | 0.986758 | 1.009257 | 1.002703 | 0.986758 | 1.007229 | 1.003855 | 0.9980629 | 1.009257 | 0.986758 | 1.002703 | 1.00598 | 1.00598 | 1.005272 | 0.9995726 | 0.9995726 | 0.9963689 | 0.9963689 | 1.001311