## Alpha2F-HW40
| 0 | 1 | 2 | 3 | 4 | 5 | 6 | 7 | 8 | 9 | 10 | 11 | 12 | 13 | 14 | 15 | 16 | 17 | 18 | 19 | 20 | 21 | 22 | 23 | 24 | 25 | 26 | 27 | 28
0 | HKL | [1, 1, 0] | [2, 0, 0] | [2, 1, 1] | [2, 2, 0] | [2, 2, 2] | [3, 1, 0] | [3, 2, 1] | [4, 0, 0] | 1Pair-A | 1Pair-B | 2Pairs-A | 2Pairs-B | 3Pairs-A | 3Pairs-B | 3Pairs-C | 4Pairs | 5A4F | MaxUnique | 1Pair-A | 1Pair-B | 2Pairs-A | 2Pairs-B | 3Pairs-A | 3Pairs-B | 3Pairs-C | 4Pairs | 5A4F | MaxUnique
1 | BT8Hex_2.5 | 0.9998378 | 1.000652 | 0.9998364 | 0.9998378 | 0.9995636 | 1.000359 | 0.9998368 | 1.000652 | 0.9998378 | 0.9998364 | 1.000244 | 1.000244 | 1.000283 | 1.000109 | 1.000109 | 1.000041 | 1.000041 | 1.000014
2 | BT8Hex_5 | 0.999687 | 1.001259 | 0.9996842 | 0.999687 | 0.9991572 | 1.000693 | 0.999685 | 1.001259 | 0.999687 | 0.9996842 | 1.000472 | 1.000472 | 1.000546 | 1.00021 | 1.00021 | 1.000079 | 1.000079 | 1.000028
3 | BT8Hex_10 | 0.9993995 | 1.002414 | 0.9993949 | 0.9993995 | 0.9983856 | 1.001329 | 0.9993963 | 1.002414 | 0.9993995 | 0.9993949 | 1.000904 | 1.000904 | 1.001046 | 1.000403 | 1.000403 | 1.000152 | 1.000152 | 1.000053
4 | BT8Hex_15 | 0.999119 | 1.00354 | 0.9991127 | 0.999119 | 0.9976325 | 1.001949 | 0.9991145 | 1.00354 | 0.999119 | 0.9991127 | 1.001326 | 1.001326 | 1.001534 | 1.000591 | 1.000591 | 1.000223 | 1.000223 | 1.000078
5 | Spiral2.5 | 0.9999907 | 1.000038 | 0.9999906 | 0.9999907 | 0.9999749 | 1.000021 | 0.9999906 | 1.000038 | 0.9999907 | 0.9999906 | 1.000014 | 1.000014 | 1.000016 | 1.000006 | 1.000006 | 1.000002 | 1.000002 | 1.000001
6 | Spiral5 | 0.9999841 | 1.000065 | 0.9999836 | 0.9999841 | 0.9999562 | 1.000036 | 0.9999838 | 1.000065 | 0.9999841 | 0.9999836 | 1.000024 | 1.000024 | 1.000028 | 1.000011 | 1.000011 | 1.000004 | 1.000004 | 1.000001
7 | Spiral7.5 | 0.9999802 | 1.000083 | 0.9999788 | 0.9999802 | 0.9999433 | 1.000046 | 0.9999792 | 1.000083 | 0.9999802 | 0.9999788 | 1.000031 | 1.000031 | 1.000036 | 1.000014 | 1.000014 | 1.000005 | 1.000005 | 1.000002
8 | Spiral10 | 0.9999543 | 1.000188 | 0.9999522 | 0.9999543 | 0.9998721 | 1.000104 | 0.9999528 | 1.000188 | 0.9999543 | 0.9999522 | 1.00007 | 1.00007 | 1.000081 | 1.000032 | 1.000032 | 1.000012 | 1.000012 | 1.000004
9 | Spiral15 | 0.9999351 | 1.000275 | 0.9999293 | 0.9999351 | 0.9998103 | 1.000152 | 0.999931 | 1.000275 | 0.9999351 | 0.9999293 | 1.000102 | 1.000102 | 1.000119 | 1.000046 | 1.000046 | 1.000019 | 1.000019 | 1.000005
10 | OffsetF45 | 0.9994079 | 1.002562 | 0.9993325 | 0.9994079 | 0.9982056 | 1.001427 | 0.9993545 | 1.002562 | 0.9994079 | 0.9993325 | 1.000947 | 1.000947 | 1.001107 | 1.000434 | 1.000434 | 1.000178 | 1.000178 | 1.000048
11 | OffsetA45 | 0.9998037 | 1.000704 | 0.9998354 | 0.9998037 | 0.9995672 | 1.00038 | 0.9998262 | 1.000704 | 0.9998037 | 0.9998354 | 1.00027 | 1.00027 | 1.000306 | 1.000114 | 1.000114 | 1.000037 | 1.000037 | 1.000019
12 | OffsetFTD | 0.9955761 | 1.016393 | 0.9960827 | 0.9955761 | 0.9896503 | 1.008899 | 0.995935 | 1.016393 | 0.9955761 | 0.9960827 | 1.006238 | 1.006238 | 1.007125 | 1.002684 | 1.002684 | 1.000907 | 1.000907 | 1.000423
13 | OffsetATD | 0.9990522 | 1.004326 | 0.9988443 | 0.9990522 | 0.9968784 | 1.002427 | 0.9989049 | 1.004326 | 0.9990522 | 0.9988443 | 1.001585 | 1.001585 | 1.001866 | 1.000741 | 1.000741 | 1.000319 | 1.000319 | 1.000072
14 | HexGrid-90degTilt2.5degRes | 0.999998 | 1.000004 | 0.9999997 | 0.999998 | 0.9999996 | 1.000002 | 0.9999992 | 1.000004 | 0.999998 | 0.9999997 | 1.000002 | 1.000002 | 1.000002 | 1 | 1 | 0.9999998 | 0.9999998 | 1
15 | HexGrid-90degTilt5degRes | 0.9999876 | 1.000056 | 0.9999851 | 0.9999876 | 0.9999599 | 1.000031 | 0.9999858 | 1.000056 | 0.9999876 | 0.9999851 | 1.000021 | 1.000021 | 1.000024 | 1.00001 | 1.00001 | 1.000004 | 1.000004 | 1.000001
16 | HexGrid-90degTilt10degRes | 0.9999463 | 1.000203 | 0.9999508 | 0.9999463 | 0.9998697 | 1.000111 | 0.9999495 | 1.000203 | 0.9999463 | 0.9999508 | 1.000077 | 1.000077 | 1.000088 | 1.000033 | 1.000033 | 1.000012 | 1.000012 | 1.000005
17 | HexGrid-90degTilt15degRes | 0.9998683 | 1.00048 | 0.9998866 | 0.9998683 | 0.9997012 | 1.00026 | 0.9998813 | 1.00048 | 0.9998683 | 0.9998866 | 1.000183 | 1.000183 | 1.000209 | 1.000078 | 1.000078 | 1.000026 | 1.000026 | 1.000013