## Alpha3F-HW05
| 0 | 1 | 2 | 3 | 4 | 5 | 6 | 7 | 8 | 9 | 10 | 11 | 12 | 13 | 14 | 15 | 16 | 17 | 18
0 | HKL | [1, 1, 0] | [2, 0, 0] | [2, 1, 1] | [2, 2, 0] | [2, 2, 2] | [3, 1, 0] | [3, 2, 1] | [4, 0, 0] | 1Pair-A | 1Pair-B | 2Pairs-A | 2Pairs-B | 3Pairs-A | 3Pairs-B | 3Pairs-C | 4Pairs | 5A4F | MaxUnique
1 | BT8Hex_2.5 | 1.034953 | 0.9554656 | 0.9855642 | 1.034953 | 1.088827 | 0.9718601 | 1.006597 | 0.9554656 | 1.034953 | 0.9855642 | 0.9705149 | 0.9705149 | 0.9709633 | 0.9919942 | 0.9919942 | 1.002734 | 1.002734 | 1.007211
2 | BT8Hex_5 | 1.072173 | 0.9929629 | 0.9828423 | 1.072173 | 1.172817 | 0.941009 | 1.009725 | 0.9929629 | 1.072173 | 0.9828423 | 0.9879026 | 0.9879026 | 0.9722714 | 1.015993 | 1.015993 | 1.030038 | 1.030038 | 1.028588
3 | BT8Hex_10 | 1.550729 | 0.6866624 | 0.8298311 | 1.550729 | 1.204487 | 0.9054891 | 1.160685 | 0.6866624 | 1.550729 | 0.8298311 | 0.7582467 | 0.7582467 | 0.8073275 | 1.022408 | 1.022408 | 1.154488 | 1.154488 | 1.056314
4 | BT8Hex_15 | 1.287836 | 2.107395 | 0.880127 | 1.287836 | 2.648072 | 0.7900946 | 0.9538349 | 2.107395 | 1.287836 | 0.880127 | 1.493761 | 1.493761 | 1.259206 | 1.42512 | 1.42512 | 1.390799 | 1.390799 | 1.44456
5 | Spiral2.5 | 1.002197 | 0.9993437 | 1.012159 | 1.002197 | 0.998968 | 0.9983102 | 0.999455 | 0.9993437 | 1.002197 | 1.012159 | 1.005751 | 1.005751 | 1.003271 | 1.004566 | 1.004566 | 1.003974 | 1.003974 | 1.001739
6 | Spiral5 | 1.014258 | 0.9964899 | 1.025057 | 1.014258 | 0.9975897 | 0.9976312 | 0.9971687 | 0.9964899 | 1.014258 | 1.025057 | 1.010774 | 1.010774 | 1.006393 | 1.011935 | 1.011935 | 1.012516 | 1.012516 | 1.004699
7 | Spiral7.5 | 1.059769 | 1.001232 | 1.031727 | 1.059769 | 1.015938 | 0.9984041 | 0.9911883 | 1.001232 | 1.059769 | 1.031727 | 1.016479 | 1.016479 | 1.010454 | 1.030909 | 1.030909 | 1.038124 | 1.038124 | 1.016376
8 | Spiral10 | 1.07871 | 0.985034 | 1.076739 | 1.07871 | 1.018415 | 0.9970731 | 1.005165 | 0.985034 | 1.07871 | 1.076739 | 1.030886 | 1.030886 | 1.019615 | 1.046828 | 1.046828 | 1.054798 | 1.054798 | 1.026856
9 | Spiral15 | 1.259919 | 0.810737 | 1.200143 | 1.259919 | 0.9929582 | 0.9163171 | 1.013809 | 0.810737 | 1.259919 | 1.200143 | 1.00544 | 1.00544 | 0.9757323 | 1.090266 | 1.090266 | 1.13268 | 1.13268 | 1.032314
10 | OffsetF45 | 0.0688201 | 0.03059261 | 1.659198 | 0.0688201 | 0.04122313 | 1.404374 | 1.090143 | 0.03059261 | 0.0688201 | 1.659198 | 0.8448952 | 0.8448952 | 1.031388 | 0.5862035 | 0.5862035 | 0.4568577 | 0.4568577 | 0.7157252
11 | OffsetA45 | 1.999801 | 2.83794 | 0.1471823 | 1.999801 | 2.109225 | 1.094889 | 0.8163692 | 2.83794 | 1.999801 | 0.1471823 | 1.492561 | 1.492561 | 1.360004 | 1.661641 | 1.661641 | 1.746181 | 1.746181 | 1.500901
12 | OffsetFTD | 0.4599828 | 0.7263006 | 0.7819213 | 0.4599828 | 2.048624 | 1.271455 | 1.037282 | 0.7263006 | 0.4599828 | 0.7819213 | 0.754111 | 0.754111 | 0.926559 | 0.6560682 | 0.6560682 | 0.6070469 | 0.6070469 | 1.054261
13 | OffsetATD | 0.4593586 | 0.0009743325 | 0.4843168 | 0.4593586 | 0.1189499 | 0.90586 | 0.6152665 | 0.0009743325 | 0.4593586 | 0.4843168 | 0.2426455 | 0.2426455 | 0.463717 | 0.3148832 | 0.3148832 | 0.3510021 | 0.3510021 | 0.4307877
14 | HexGrid-90degTilt2.5degRes | 0.9925503 | 1.000969 | 1.013183 | 0.9925503 | 1.020168 | 1.000002 | 0.9951391 | 1.000969 | 0.9925503 | 1.013183 | 1.007076 | 1.007076 | 1.004718 | 1.002234 | 1.002234 | 0.9998131 | 0.9998131 | 1.003669
15 | HexGrid-90degTilt5degRes | 1.031211 | 1.003334 | 1.016636 | 1.031211 | 0.9391011 | 1.006318 | 1.008539 | 1.003334 | 1.031211 | 1.016636 | 1.009985 | 1.009985 | 1.008763 | 1.01706 | 1.01706 | 1.020598 | 1.020598 | 1.000857
16 | HexGrid-90degTilt10degRes | 1.184396 | 1.011757 | 0.9822847 | 1.184396 | 1.04798 | 0.9624595 | 0.9782553 | 1.011757 | 1.184396 | 0.9822847 | 0.997021 | 0.997021 | 0.9855005 | 1.059479 | 1.059479 | 1.090708 | 1.090708 | 1.027855
17 | HexGrid-90degTilt15degRes | 1.155993 | 0.9132215 | 1.052223 | 1.155993 | 1.055858 | 0.8811897 | 0.9872647 | 0.9132215 | 1.155993 | 1.052223 | 0.9827224 | 0.9827224 | 0.9488782 | 1.040479 | 1.040479 | 1.069358 | 1.069358 | 1.007625