## Alpha3F-HW10
| 0 | 1 | 2 | 3 | 4 | 5 | 6 | 7 | 8 | 9 | 10 | 11 | 12 | 13 | 14 | 15 | 16 | 17 | 18 | 19 | 20 | 21 | 22 | 23 | 24 | 25 | 26 | 27 | 28
0 | HKL | [1, 1, 0] | [2, 0, 0] | [2, 1, 1] | [2, 2, 0] | [2, 2, 2] | [3, 1, 0] | [3, 2, 1] | [4, 0, 0] | 1Pair-A | 1Pair-B | 2Pairs-A | 2Pairs-B | 3Pairs-A | 3Pairs-B | 3Pairs-C | 4Pairs | 5A4F | MaxUnique | 1Pair-A | 1Pair-B | 2Pairs-A | 2Pairs-B | 3Pairs-A | 3Pairs-B | 3Pairs-C | 4Pairs | 5A4F | MaxUnique
1 | BT8Hex_2.5 | 1.005754 | 0.9589936 | 1.001763 | 1.005754 | 1.018068 | 0.9913475 | 1.002266 | 0.9589936 | 1.005754 | 1.001763 | 0.9803785 | 0.9803785 | 0.9840348 | 0.9888371 | 0.9888371 | 0.9930664 | 0.9930664 | 0.9963654
2 | BT8Hex_5 | 1.015452 | 0.9232685 | 1.003212 | 1.015452 | 1.031757 | 0.982831 | 1.004602 | 0.9232685 | 1.015452 | 1.003212 | 0.9632401 | 0.9632401 | 0.9697704 | 0.980644 | 0.980644 | 0.9893459 | 0.9893459 | 0.9935204
3 | BT8Hex_10 | 1.030723 | 0.8537943 | 1.002644 | 1.030723 | 1.06595 | 0.9654052 | 1.012469 | 0.8537943 | 1.030723 | 1.002644 | 0.9282193 | 0.9282193 | 0.9406146 | 0.9623871 | 0.9623871 | 0.979471 | 0.979471 | 0.9884975
4 | BT8Hex_15 | 1.024112 | 0.8709816 | 0.9804798 | 1.024112 | 1.207146 | 0.9196045 | 1.008803 | 0.8709816 | 1.024112 | 0.9804798 | 0.9257307 | 0.9257307 | 0.9236886 | 0.9585244 | 0.9585244 | 0.9749212 | 0.9749212 | 1.001854
5 | Spiral2.5 | 0.9998359 | 0.9989591 | 1.002628 | 0.9998359 | 0.9998431 | 0.9988457 | 1.00067 | 0.9989591 | 0.9998359 | 1.002628 | 1.000793 | 1.000793 | 1.000144 | 1.000474 | 1.000474 | 1.000315 | 1.000315 | 1.00013
6 | Spiral5 | 1.001555 | 0.9961366 | 1.005732 | 1.001555 | 0.999526 | 0.9967199 | 1.001569 | 0.9961366 | 1.001555 | 1.005732 | 1.000934 | 1.000934 | 0.9995294 | 1.001141 | 1.001141 | 1.001244 | 1.001244 | 1.000206
7 | Spiral7.5 | 1.006047 | 0.994935 | 1.005928 | 1.006047 | 0.9997786 | 0.995884 | 1.001394 | 0.994935 | 1.006047 | 1.005928 | 1.000431 | 1.000431 | 0.9989156 | 1.002303 | 1.002303 | 1.003239 | 1.003239 | 1.000661
8 | Spiral10 | 1.008488 | 0.9879335 | 1.015437 | 1.008488 | 1.000096 | 0.991525 | 1.003774 | 0.9879335 | 1.008488 | 1.015437 | 1.001685 | 1.001685 | 0.9982984 | 1.003953 | 1.003953 | 1.005087 | 1.005087 | 1.001209
9 | Spiral15 | 1.027037 | 0.9784052 | 1.021283 | 1.027037 | 0.9958028 | 0.9853792 | 1.006708 | 0.9784052 | 1.027037 | 1.021283 | 0.9998439 | 0.9998439 | 0.9950223 | 1.008908 | 1.008908 | 1.01344 | 1.01344 | 1.002436
10 | OffsetF45 | 0.5984673 | 0.5841374 | 1.209571 | 0.5984673 | 0.4809053 | 1.216303 | 1.022888 | 0.5841374 | 0.5984673 | 1.209571 | 0.8968543 | 0.8968543 | 1.003337 | 0.797392 | 0.797392 | 0.7476608 | 0.7476608 | 0.8520454
11 | OffsetA45 | 1.382648 | 1.824829 | 0.6130263 | 1.382648 | 1.366189 | 0.9942877 | 0.8611597 | 1.824829 | 1.382648 | 0.6130263 | 1.218928 | 1.218928 | 1.144048 | 1.273501 | 1.273501 | 1.300788 | 1.300788 | 1.17369
12 | OffsetFTD | 0.5945976 | 2.735571 | 0.8047011 | 0.5945976 | 1.398478 | 1.431284 | 0.7103991 | 2.735571 | 0.5945976 | 0.8047011 | 1.770136 | 1.770136 | 1.657185 | 1.37829 | 1.37829 | 1.182367 | 1.182367 | 1.279172
13 | OffsetATD | 0.6602468 | 0.1357185 | 1.042403 | 0.6602468 | 0.4967095 | 1.248406 | 0.9490715 | 0.1357185 | 0.6602468 | 1.042403 | 0.589061 | 0.589061 | 0.8088428 | 0.6127896 | 0.6127896 | 0.6246539 | 0.6246539 | 0.755426
14 | HexGrid-90degTilt2.5degRes | 0.9941122 | 1.000638 | 1.004252 | 0.9941122 | 1.007206 | 0.9992492 | 0.9994313 | 1.000638 | 0.9941122 | 1.004252 | 1.002445 | 1.002445 | 1.00138 | 0.9996672 | 0.9996672 | 0.9982785 | 0.9982785 | 1.000815
15 | HexGrid-90degTilt5degRes | 1.006824 | 0.9967241 | 1.000132 | 1.006824 | 0.9846286 | 1.000612 | 1.002934 | 0.9967241 | 1.006824 | 1.000132 | 0.9984282 | 0.9984282 | 0.999156 | 1.001227 | 1.001227 | 1.002626 | 1.002626 | 0.9986426
16 | HexGrid-90degTilt10degRes | 1.00152 | 0.9889296 | 1.00685 | 1.00152 | 1.033406 | 0.9904906 | 0.9963995 | 0.9889296 | 1.00152 | 1.00685 | 0.9978897 | 0.9978897 | 0.9954233 | 0.9990997 | 0.9990997 | 0.9997047 | 0.9997047 | 1.002933
17 | HexGrid-90degTilt15degRes | 0.9437301 | 0.9749107 | 1.020305 | 0.9437301 | 1.109033 | 0.9850854 | 0.9908888 | 0.9749107 | 0.9437301 | 1.020305 | 0.9976078 | 0.9976078 | 0.9934337 | 0.9796486 | 0.9796486 | 0.970669 | 0.970669 | 1.003992