## Alpha3F-HW15
| 0 | 1 | 2 | 3 | 4 | 5 | 6 | 7 | 8 | 9 | 10 | 11 | 12 | 13 | 14 | 15 | 16 | 17 | 18 | 19 | 20 | 21 | 22 | 23 | 24 | 25 | 26 | 27 | 28
0 | HKL | [1, 1, 0] | [2, 0, 0] | [2, 1, 1] | [2, 2, 0] | [2, 2, 2] | [3, 1, 0] | [3, 2, 1] | [4, 0, 0] | 1Pair-A | 1Pair-B | 2Pairs-A | 2Pairs-B | 3Pairs-A | 3Pairs-B | 3Pairs-C | 4Pairs | 5A4F | MaxUnique | 1Pair-A | 1Pair-B | 2Pairs-A | 2Pairs-B | 3Pairs-A | 3Pairs-B | 3Pairs-C | 4Pairs | 5A4F | MaxUnique
1 | BT8Hex_2.5 | 1.00529 | 0.9741347 | 1.003188 | 1.00529 | 1.003798 | 0.9941565 | 1.003385 | 0.9741347 | 1.00529 | 1.003188 | 0.9886612 | 0.9886612 | 0.990493 | 0.9942041 | 0.9942041 | 0.9969755 | 0.9969755 | 0.9973252
2 | BT8Hex_5 | 1.011531 | 0.9510763 | 1.005697 | 1.011531 | 1.006633 | 0.9884501 | 1.006547 | 0.9510763 | 1.011531 | 1.005697 | 0.9783868 | 0.9783868 | 0.9817413 | 0.9894348 | 0.9894348 | 0.9949588 | 0.9949588 | 0.9949891
3 | BT8Hex_10 | 1.018744 | 0.9059603 | 1.012415 | 1.018744 | 1.015197 | 0.9780103 | 1.012524 | 0.9059603 | 1.018744 | 1.012415 | 0.9591877 | 0.9591877 | 0.9654619 | 0.9790399 | 0.9790399 | 0.988966 | 0.988966 | 0.9904751
4 | BT8Hex_15 | 1.026563 | 0.8638097 | 1.015877 | 1.026563 | 1.033423 | 0.966703 | 1.016224 | 0.8638097 | 1.026563 | 1.015877 | 0.9398431 | 0.9398431 | 0.9487964 | 0.9687497 | 0.9687497 | 0.983203 | 0.983203 | 0.9870998
5 | Spiral2.5 | 0.9997438 | 0.9989641 | 1.000766 | 0.9997438 | 1.000596 | 0.9993418 | 1.000377 | 0.9989641 | 0.9997438 | 1.000766 | 0.9998653 | 0.9998653 | 0.9996908 | 0.9998248 | 0.9998248 | 0.9998045 | 0.9998045 | 0.999965
6 | Spiral5 | 1.000115 | 0.9968235 | 1.001747 | 1.000115 | 1.001359 | 0.9981015 | 1.00102 | 0.9968235 | 1.000115 | 1.001747 | 0.9992853 | 0.9992853 | 0.9988907 | 0.9995617 | 0.9995617 | 0.9997 | 0.9997 | 0.9998609
7 | Spiral7.5 | 1.001645 | 0.9955545 | 1.001621 | 1.001645 | 1.001412 | 0.9974294 | 1.001233 | 0.9955545 | 1.001645 | 1.001621 | 0.9985879 | 0.9985879 | 0.9982018 | 0.9996068 | 0.9996068 | 1.000116 | 1.000116 | 0.9998157
8 | Spiral10 | 1.001769 | 0.9903977 | 1.004386 | 1.001769 | 1.003875 | 0.9945079 | 1.002788 | 0.9903977 | 1.001769 | 1.004386 | 0.9973919 | 0.9973919 | 0.9964306 | 0.9988511 | 0.9988511 | 0.9995806 | 0.9995806 | 0.9996207
9 | Spiral15 | 1.007414 | 0.983833 | 1.005552 | 1.007414 | 1.003633 | 0.990488 | 1.004615 | 0.983833 | 1.007414 | 1.005552 | 0.9946927 | 0.9946927 | 0.9932912 | 0.9989333 | 0.9989333 | 1.001054 | 1.001054 | 0.999256
10 | OffsetF45 | 0.8420345 | 0.9627291 | 1.036561 | 0.8420345 | 0.7548607 | 1.133592 | 0.9810804 | 0.9627291 | 0.8420345 | 1.036561 | 0.9996449 | 0.9996449 | 1.044294 | 0.9471081 | 0.9471081 | 0.9208397 | 0.9208397 | 0.9518096
11 | OffsetA45 | 1.132956 | 1.327823 | 0.8659968 | 1.132956 | 1.085968 | 1.011535 | 0.9442258 | 1.327823 | 1.132956 | 0.8659968 | 1.09691 | 1.09691 | 1.068452 | 1.108925 | 1.108925 | 1.114933 | 1.114933 | 1.061417
12 | OffsetFTD | 0.6221859 | 2.186799 | 0.8563274 | 0.6221859 | 1.077459 | 1.333981 | 0.7810073 | 2.186799 | 0.6221859 | 0.8563274 | 1.521563 | 1.521563 | 1.459036 | 1.221771 | 1.221771 | 1.071874 | 1.071874 | 1.14296
13 | OffsetATD | 0.9043022 | 0.6738977 | 1.022671 | 0.9043022 | 0.6583245 | 1.146327 | 0.9921493 | 0.6738977 | 0.9043022 | 1.022671 | 0.8482841 | 0.8482841 | 0.9476317 | 0.8669568 | 0.8669568 | 0.8762932 | 0.8762932 | 0.8996118
14 | HexGrid-90degTilt2.5degRes | 0.9959755 | 1.000985 | 1.001835 | 0.9959755 | 1.003585 | 0.9999932 | 0.9999169 | 1.000985 | 0.9959755 | 1.001835 | 1.00141 | 1.00141 | 1.000938 | 0.9995986 | 0.9995986 | 0.9986928 | 0.9986928 | 1.000382
15 | HexGrid-90degTilt5degRes | 1.004659 | 0.9969962 | 0.9989655 | 1.004659 | 0.9950527 | 0.999212 | 1.000842 | 0.9969962 | 1.004659 | 0.9989655 | 0.9979809 | 0.9979809 | 0.9983913 | 1.000207 | 1.000207 | 1.00132 | 1.00132 | 0.999288
16 | HexGrid-90degTilt10degRes | 0.9925113 | 0.9952515 | 1.005441 | 0.9925113 | 1.012308 | 0.9978403 | 1.000159 | 0.9952515 | 0.9925113 | 1.005441 | 1.000346 | 1.000346 | 0.9995111 | 0.9977347 | 0.9977347 | 0.9964289 | 0.9964289 | 1.000585
17 | HexGrid-90degTilt15degRes | 0.9629418 | 0.9895032 | 1.018283 | 0.9629418 | 1.042576 | 0.9970597 | 1.000262 | 0.9895032 | 0.9629418 | 1.018283 | 1.003893 | 1.003893 | 1.001615 | 0.9902426 | 0.9902426 | 0.9834174 | 0.9834174 | 1.001771