## Alpha3F-HW25
| 0 | 1 | 2 | 3 | 4 | 5 | 6 | 7 | 8 | 9 | 10 | 11 | 12 | 13 | 14 | 15 | 16 | 17 | 18 | 19 | 20 | 21 | 22 | 23 | 24 | 25 | 26 | 27 | 28 | 29 | 30 | 31 | 32 | 33 | 34 | 35 | 36 | 37 | 38
0 | HKL | [1, 1, 0] | [2, 0, 0] | [2, 1, 1] | [2, 2, 0] | [2, 2, 2] | [3, 1, 0] | [3, 2, 1] | [4, 0, 0] | 1Pair-A | 1Pair-B | 2Pairs-A | 2Pairs-B | 3Pairs-A | 3Pairs-B | 3Pairs-C | 4Pairs | 5A4F | MaxUnique | 1Pair-A | 1Pair-B | 2Pairs-A | 2Pairs-B | 3Pairs-A | 3Pairs-B | 3Pairs-C | 4Pairs | 5A4F | MaxUnique | 1Pair-A | 1Pair-B | 2Pairs-A | 2Pairs-B | 3Pairs-A | 3Pairs-B | 3Pairs-C | 4Pairs | 5A4F | MaxUnique
1 | BT8Hex_2.5 | 1.002278 | 0.9932774 | 1.001232 | 1.002278 | 1.00261 | 0.996852 | 1.001537 | 0.9932774 | 1.002278 | 1.001232 | 0.9972545 | 0.9972545 | 0.9971203 | 0.9989291 | 0.9989291 | 0.9997664 | 0.9997664 | 0.9996311
2 | BT8Hex_5 | 1.004515 | 0.9870245 | 1.00233 | 1.004515 | 1.004958 | 0.9939136 | 1.002967 | 0.9870245 | 1.004515 | 1.00233 | 0.9946774 | 0.9946774 | 0.9944228 | 0.9979565 | 0.9979565 | 0.999596 | 0.999596 | 0.9992847
3 | BT8Hex_10 | 1.008225 | 0.975279 | 1.004619 | 1.008225 | 1.009891 | 0.9883578 | 1.00567 | 0.975279 | 1.008225 | 1.004619 | 0.9899491 | 0.9899491 | 0.9894187 | 0.996041 | 0.996041 | 0.9990869 | 0.9990869 | 0.9986737
4 | BT8Hex_15 | 1.011871 | 0.9637743 | 1.00683 | 1.011871 | 1.014704 | 0.9829493 | 1.0083 | 0.9637743 | 1.011871 | 1.00683 | 0.9853023 | 0.9853023 | 0.984518 | 0.9941587 | 0.9941587 | 0.9985868 | 0.9985868 | 0.9980716
5 | Spiral2.5 | 1.000047 | 0.9995741 | 1.000135 | 1.000047 | 1.000342 | 0.9997612 | 1.000109 | 0.9995741 | 1.000047 | 1.000135 | 0.9998546 | 0.9998546 | 0.9998235 | 0.9999186 | 0.9999186 | 0.9999506 | 0.9999506 | 0.9999947
6 | Spiral5 | 1.000243 | 0.9987218 | 1.000353 | 1.000243 | 1.00089 | 0.9993034 | 1.000321 | 0.9987218 | 1.000243 | 1.000353 | 0.9995376 | 0.9995376 | 0.9994595 | 0.9997726 | 0.9997726 | 0.9998901 | 0.9998901 | 0.999972
7 | Spiral7.5 | 1.000521 | 0.998163 | 1.00042 | 1.000521 | 1.001055 | 0.9990311 | 1.00045 | 0.998163 | 1.000521 | 1.00042 | 0.9992917 | 0.9992917 | 0.9992049 | 0.9997016 | 0.9997016 | 0.9999066 | 0.9999066 | 0.9999402
8 | Spiral10 | 1.0009 | 0.9961194 | 1.00099 | 1.0009 | 1.002494 | 0.9979158 | 1.000963 | 0.9961194 | 1.0009 | 1.00099 | 0.9985545 | 0.9985545 | 0.9983416 | 0.9993363 | 0.9993363 | 0.9997272 | 0.9997272 | 0.9998969
9 | Spiral15 | 1.002075 | 0.9932686 | 1.001459 | 1.002075 | 1.003632 | 0.9964836 | 1.001638 | 0.9932686 | 1.002075 | 1.001459 | 0.9973636 | 0.9973636 | 0.9970703 | 0.9989341 | 0.9989341 | 0.9997194 | 0.9997194 | 0.9997594
10 | OffsetF45 | 0.9762329 | 1.077877 | 0.9800831 | 0.9762329 | 0.9327485 | 1.050172 | 0.9789606 | 1.077877 | 0.9762329 | 0.9800831 | 1.02898 | 1.02898 | 1.036044 | 1.011398 | 1.011398 | 1.002607 | 1.002607 | 0.9993458
11 | OffsetA45 | 0.998846 | 1.036008 | 0.9900372 | 0.998846 | 0.990092 | 1.011857 | 0.9926054 | 1.036008 | 0.998846 | 0.9900372 | 1.013023 | 1.013023 | 1.012634 | 1.008297 | 1.008297 | 1.005934 | 1.005934 | 1.003241
12 | OffsetFTD | 0.8700956 | 1.335061 | 0.9457764 | 0.8700956 | 0.8891844 | 1.155687 | 0.923712 | 1.335061 | 0.8700956 | 0.9457764 | 1.140419 | 1.140419 | 1.145508 | 1.050311 | 1.050311 | 1.005257 | 1.005257 | 1.01992
13 | OffsetATD | 0.9994301 | 1.042648 | 0.9787762 | 0.9994301 | 0.9161628 | 1.041994 | 0.9847977 | 1.042648 | 0.9994301 | 0.9787762 | 1.010712 | 1.010712 | 1.021139 | 1.006951 | 1.006951 | 1.005071 | 1.005071 | 0.9939681
14 | HexGrid-90degTilt2.5degRes | 0.9993646 | 1.000301 | 1.000221 | 0.9993646 | 1.000668 | 1.000012 | 0.9999715 | 1.000301 | 0.9993646 | 1.000221 | 1.000261 | 1.000261 | 1.000178 | 0.9999624 | 0.9999624 | 0.999813 | 0.999813 | 1.00009
15 | HexGrid-90degTilt5degRes | 1.000904 | 0.9990476 | 0.9998757 | 1.000904 | 0.9994981 | 0.9996953 | 1.000176 | 0.9990476 | 1.000904 | 0.9998757 | 0.9994616 | 0.9994616 | 0.9995395 | 0.9999425 | 0.9999425 | 1.000183 | 1.000183 | 0.9998661
16 | HexGrid-90degTilt10degRes | 0.9989858 | 0.9988527 | 1.000946 | 0.9989858 | 1.002586 | 0.9990948 | 1.000374 | 0.9988527 | 0.9989858 | 1.000946 | 0.9998993 | 0.9998993 | 0.9996311 | 0.9995948 | 0.9995948 | 0.9994426 | 0.9994426 | 1.00014
17 | HexGrid-90degTilt15degRes | 0.9951655 | 0.9984121 | 1.003056 | 0.9951655 | 1.008481 | 0.9979894 | 1.000755 | 0.9984121 | 0.9951655 | 1.003056 | 1.000734 | 1.000734 | 0.9998191 | 0.9988778 | 0.9988778 | 0.9979497 | 0.9979497 | 1.000643