## Alpha3F-HW35
| 0 | 1 | 2 | 3 | 4 | 5 | 6 | 7 | 8 | 9 | 10 | 11 | 12 | 13 | 14 | 15 | 16 | 17 | 18 | 19 | 20 | 21 | 22 | 23 | 24 | 25 | 26 | 27 | 28
0 | HKL | [1, 1, 0] | [2, 0, 0] | [2, 1, 1] | [2, 2, 0] | [2, 2, 2] | [3, 1, 0] | [3, 2, 1] | [4, 0, 0] | 1Pair-A | 1Pair-B | 2Pairs-A | 2Pairs-B | 3Pairs-A | 3Pairs-B | 3Pairs-C | 4Pairs | 5A4F | MaxUnique | 1Pair-A | 1Pair-B | 2Pairs-A | 2Pairs-B | 3Pairs-A | 3Pairs-B | 3Pairs-C | 4Pairs | 5A4F | MaxUnique
1 | BT8Hex_2.5 | 1.000476 | 0.9982799 | 1.000404 | 1.000476 | 1.001065 | 0.9990705 | 1.000425 | 0.9982799 | 1.000476 | 1.000404 | 0.9993422 | 0.9993422 | 0.9992516 | 0.9997201 | 0.9997201 | 0.9999091 | 0.9999091 | 0.9999535
2 | BT8Hex_5 | 1.000924 | 0.9966767 | 1.000779 | 1.000924 | 1.002051 | 0.9982055 | 1.000821 | 0.9966767 | 1.000924 | 1.000779 | 0.998728 | 0.998728 | 0.9985538 | 0.9994598 | 0.9994598 | 0.9998258 | 0.9998258 | 0.9999095
3 | BT8Hex_10 | 1.00175 | 0.9936435 | 1.0015 | 1.00175 | 1.003952 | 0.9965618 | 1.001573 | 0.9936435 | 1.00175 | 1.0015 | 0.9975716 | 0.9975716 | 0.997235 | 0.9989644 | 0.9989644 | 0.9996608 | 0.9996608 | 0.9998299
4 | BT8Hex_15 | 1.002558 | 0.9906823 | 1.002202 | 1.002558 | 1.005805 | 0.9949576 | 1.002306 | 0.9906823 | 1.002558 | 1.002202 | 0.9964424 | 0.9964424 | 0.9959474 | 0.9984809 | 0.9984809 | 0.9995002 | 0.9995002 | 0.999752
5 | Spiral2.5 | 1.00003 | 0.9998725 | 1.000033 | 1.00003 | 1.000089 | 0.999929 | 1.000032 | 0.9998725 | 1.00003 | 1.000033 | 0.9999528 | 0.9999528 | 0.9999449 | 0.9999784 | 0.9999784 | 0.9999912 | 0.9999912 | 0.9999976
6 | Spiral5 | 1.000091 | 0.9996273 | 1.000094 | 1.000091 | 1.000253 | 0.9997942 | 1.000093 | 0.9996273 | 1.000091 | 1.000094 | 0.9998609 | 0.9998609 | 0.9998386 | 0.9999375 | 0.9999375 | 0.9999759 | 0.9999759 | 0.9999921
7 | Spiral7.5 | 1.000134 | 0.9994802 | 1.000128 | 1.000134 | 1.000339 | 0.9997157 | 1.00013 | 0.9994802 | 1.000134 | 1.000128 | 0.9998039 | 0.9998039 | 0.9997745 | 0.999914 | 0.999914 | 0.9999691 | 0.9999691 | 0.9999877
8 | Spiral10 | 1.000279 | 0.9988833 | 1.000279 | 1.000279 | 1.000744 | 0.9993858 | 1.000279 | 0.9988833 | 1.000279 | 1.000279 | 0.9995812 | 0.9995812 | 0.9995161 | 0.9998139 | 0.9998139 | 0.9999302 | 0.9999302 | 0.9999752
9 | Spiral15 | 1.000495 | 0.9981131 | 1.000459 | 1.000495 | 1.001217 | 0.9989706 | 1.000469 | 0.9981131 | 1.000495 | 1.000459 | 0.999286 | 0.999286 | 0.9991808 | 0.999689 | 0.999689 | 0.9998905 | 0.9998905 | 0.9999539
10 | OffsetF45 | 0.9936043 | 1.026307 | 0.9933226 | 0.9936043 | 0.9821399 | 1.014534 | 0.9934047 | 1.026307 | 0.9936043 | 0.9933226 | 1.009815 | 1.009815 | 1.011388 | 1.004411 | 1.004411 | 1.00171 | 1.00171 | 1.000552
11 | OffsetA45 | 0.9981876 | 1.006916 | 0.9983172 | 0.9981876 | 0.9955372 | 1.003774 | 0.9982794 | 1.006916 | 0.9981876 | 0.9983172 | 1.002617 | 1.002617 | 1.003003 | 1.00114 | 1.00114 | 1.000402 | 1.000402 | 1.000169
12 | OffsetFTD | 0.9758129 | 1.084873 | 0.9804313 | 0.9758129 | 0.9486965 | 1.045611 | 0.9790848 | 1.084873 | 0.9758129 | 0.9804313 | 1.032652 | 1.032652 | 1.036972 | 1.013706 | 1.013706 | 1.004232 | 1.004232 | 1.002418
13 | OffsetATD | 0.9958977 | 1.021209 | 0.9940313 | 0.9958977 | 0.9837278 | 1.012097 | 0.9945754 | 1.021209 | 0.9958977 | 0.9940313 | 1.00762 | 1.00762 | 1.009112 | 1.003713 | 1.003713 | 1.001759 | 1.001759 | 1.000256
14 | HexGrid-90degTilt2.5degRes | 0.9999696 | 1.000013 | 1.000012 | 0.9999696 | 1.00004 | 0.9999973 | 0.9999996 | 1.000013 | 0.9999696 | 1.000012 | 1.000012 | 1.000012 | 1.000007 | 0.9999981 | 0.9999981 | 0.999991 | 0.999991 | 1.000005
15 | HexGrid-90degTilt5degRes | 1.000077 | 0.9998277 | 1.000024 | 1.000077 | 1.000054 | 0.9999175 | 1.00004 | 0.9998277 | 1.000077 | 1.000024 | 0.9999259 | 0.9999259 | 0.9999231 | 0.9999763 | 0.9999763 | 1.000002 | 1.000002 | 0.99999
16 | HexGrid-90degTilt10degRes | 1.000059 | 0.9995241 | 1.000152 | 1.000059 | 1.000423 | 0.9997168 | 1.000125 | 0.9995241 | 1.000059 | 1.000152 | 0.9998381 | 0.9998381 | 0.9997977 | 0.9999118 | 0.9999118 | 0.9999487 | 0.9999487 | 1
17 | HexGrid-90degTilt15degRes | 1.000019 | 0.9989591 | 1.000394 | 1.000019 | 1.001123 | 0.9993406 | 1.000285 | 0.9989591 | 1.000019 | 1.000394 | 0.9996767 | 0.9996767 | 0.9995647 | 0.9997907 | 0.9997907 | 0.9998477 | 0.9998477 | 1.00002