## Alpha4F-HW05
| 0 | 1 | 2 | 3 | 4 | 5 | 6 | 7 | 8 | 9 | 10 | 11 | 12 | 13 | 14 | 15 | 16 | 17 | 18
0 | HKL | [1, 1, 0] | [2, 0, 0] | [2, 1, 1] | [2, 2, 0] | [2, 2, 2] | [3, 1, 0] | [3, 2, 1] | [4, 0, 0] | 1Pair-A | 1Pair-B | 2Pairs-A | 2Pairs-B | 3Pairs-A | 3Pairs-B | 3Pairs-C | 4Pairs | 5A4F | MaxUnique
1 | BT8Hex_2.5 | 1.050541 | 0.9824975 | 0.989639 | 1.050541 | 0.9816294 | 0.955535 | 1.002537 | 0.9824975 | 1.050541 | 0.989639 | 0.9860683 | 0.9860683 | 0.9758905 | 1.007559 | 1.007559 | 1.018305 | 1.018305 | 0.9937299
2 | BT8Hex_5 | 1.097522 | 0.8833471 | 0.9540881 | 1.097522 | 0.9505537 | 0.9090544 | 0.9847855 | 0.8833471 | 1.097522 | 0.9540881 | 0.9187176 | 0.9187176 | 0.9154965 | 0.9783192 | 0.9783192 | 1.00812 | 1.00812 | 0.9632252
3 | BT8Hex_10 | 0.9944787 | 0.6192801 | 0.9991217 | 0.9944787 | 0.6951986 | 0.925106 | 0.8731308 | 0.6192801 | 0.9944787 | 0.9991217 | 0.8092009 | 0.8092009 | 0.8478359 | 0.8709602 | 0.8709602 | 0.9018398 | 0.9018398 | 0.8510527
4 | BT8Hex_15 | 1.41154 | 1.789611 | 0.8195806 | 1.41154 | 0.9337979 | 0.4225845 | 0.8594091 | 1.789611 | 1.41154 | 0.8195806 | 1.304596 | 1.304596 | 1.010592 | 1.340244 | 1.340244 | 1.358068 | 1.358068 | 1.039421
5 | Spiral2.5 | 1.003668 | 0.999234 | 1.002116 | 1.003668 | 1.001241 | 0.9979959 | 0.9988069 | 0.999234 | 1.003668 | 1.002116 | 1.000675 | 1.000675 | 0.9997821 | 1.001673 | 1.001673 | 1.002171 | 1.002171 | 1.00051
6 | Spiral5 | 1.015218 | 0.9924401 | 1.002508 | 1.015218 | 0.9994254 | 0.9952985 | 0.9991376 | 0.9924401 | 1.015218 | 1.002508 | 0.9974739 | 0.9974739 | 0.9967488 | 1.003388 | 1.003388 | 1.006346 | 1.006346 | 1.000671
7 | Spiral7.5 | 1.062553 | 0.993089 | 1.017033 | 1.062553 | 1.013066 | 0.9930937 | 0.991802 | 0.993089 | 1.062553 | 1.017033 | 1.005061 | 1.005061 | 1.001072 | 1.024225 | 1.024225 | 1.033807 | 1.033807 | 1.011773
8 | Spiral10 | 1.074544 | 0.9827207 | 1.009463 | 1.074544 | 1.013912 | 0.9826156 | 0.9970199 | 0.9827207 | 1.074544 | 1.009463 | 0.996092 | 0.996092 | 0.9915999 | 1.022243 | 1.022243 | 1.035318 | 1.035318 | 1.010046
9 | Spiral15 | 1.299475 | 1.073931 | 1.029047 | 1.299475 | 0.9701193 | 1.06208 | 0.9443532 | 1.073931 | 1.299475 | 1.029047 | 1.051489 | 1.051489 | 1.055019 | 1.134151 | 1.134151 | 1.175482 | 1.175482 | 1.063167
10 | OffsetF45 | 0.8442445 | 0.02839473 | 1.200528 | 0.8442445 | 0.00722035 | 1.667427 | 1.469872 | 0.02839473 | 0.8442445 | 1.200528 | 0.6144613 | 0.6144613 | 0.9654499 | 0.6910557 | 0.6910557 | 0.7293529 | 0.7293529 | 0.8696144
11 | OffsetA45 | 1.098291 | 3.312681 | 0.4933475 | 1.098291 | 1.629499 | 0.6057434 | 0.6647097 | 3.312681 | 1.098291 | 0.4933475 | 1.903014 | 1.903014 | 1.47059 | 1.634773 | 1.634773 | 1.500653 | 1.500653 | 1.300712
12 | OffsetFTD | 1.919706 | 3.419782 | 0.1746352 | 1.919706 | 0.1456248 | 1.83474 | 1.05909 | 3.419782 | 1.919706 | 0.1746352 | 1.797209 | 1.797209 | 1.809719 | 1.838041 | 1.838041 | 1.858457 | 1.858457 | 1.425596
13 | OffsetATD | 0.02078027 | 0.002627809 | 1.232545 | 0.02078027 | 1.369476 | 1.688032 | 0.9313387 | 0.002627809 | 0.02078027 | 1.232545 | 0.6175865 | 0.6175865 | 0.9744018 | 0.4186511 | 0.4186511 | 0.3191834 | 0.3191834 | 0.8741334
14 | HexGrid-90degTilt2.5degRes | 0.9889248 | 1.001409 | 1.008975 | 0.9889248 | 1.005531 | 1.001141 | 0.9983746 | 1.001409 | 0.9889248 | 1.008975 | 1.005192 | 1.005192 | 1.003842 | 0.9997696 | 0.9997696 | 0.9970584 | 0.9970584 | 1.000726
15 | HexGrid-90degTilt5degRes | 1.022236 | 1.00032 | 0.9924102 | 1.022236 | 0.9991075 | 0.998172 | 1.000588 | 1.00032 | 1.022236 | 0.9924102 | 0.9963649 | 0.9963649 | 0.9969673 | 1.004989 | 1.004989 | 1.0093 | 1.0093 | 1.002139
16 | HexGrid-90degTilt10degRes | 1.111973 | 0.9909692 | 1.008638 | 1.111973 | 1.018284 | 0.9914178 | 1.004393 | 0.9909692 | 1.111973 | 1.008638 | 0.9998034 | 0.9998034 | 0.9970082 | 1.037193 | 1.037193 | 1.055888 | 1.055888 | 1.020946
17 | HexGrid-90degTilt15degRes | 0.9605819 | 0.6669969 | 1.157169 | 0.9605819 | 0.9750235 | 1.074046 | 0.9302875 | 0.6669969 | 0.9605819 | 1.157169 | 0.9120832 | 0.9120832 | 0.9660709 | 0.9282494 | 0.9282494 | 0.9363326 | 0.9363326 | 0.9606842