## AlphaFiberF-HW03
| 0 | 1 | 2 | 3 | 4 | 5 | 6 | 7 | 8 | 9 | 10 | 11 | 12 | 13 | 14 | 15 | 16 | 17 | 18
0 | HKL | [1, 1, 0] | [2, 0, 0] | [2, 1, 1] | [2, 2, 0] | [2, 2, 2] | [3, 1, 0] | [3, 2, 1] | [4, 0, 0] | 1Pair-A | 1Pair-B | 2Pairs-A | 2Pairs-B | 3Pairs-A | 3Pairs-B | 3Pairs-C | 4Pairs | 5A4F | MaxUnique
1 | BT8Hex_2.5 | 1.279369 | 1.129568 | 1.063185 | 1.279369 | 1.059732 | 1.026882 | 1.01525 | 1.129568 | 1.279369 | 1.063185 | 1.096376 | 1.096376 | 1.073212 | 1.157374 | 1.157374 | 1.187873 | 1.187873 | 1.095664
2 | BT8Hex_5 | 1.604907 | 1.4051 | 1.117739 | 1.604907 | 1.208035 | 1.078124 | 1.092598 | 1.4051 | 1.604907 | 1.117739 | 1.261419 | 1.261419 | 1.200321 | 1.375915 | 1.375915 | 1.433163 | 1.433163 | 1.251084
3 | BT8Hex_10 | 3.368366 | 1.539758 | 1.240578 | 3.368366 | 1.899722 | 1.108769 | 1.441796 | 1.539758 | 3.368366 | 1.240578 | 1.390168 | 1.390168 | 1.296368 | 2.049568 | 2.049568 | 2.379267 | 2.379267 | 1.766498
4 | BT8Hex_15 | 6.302525 | 4.669057 | 2.409694 | 6.302525 | 2.178161 | 1.024925 | 0.9254422 | 4.669057 | 6.302525 | 2.409694 | 3.539375 | 3.539375 | 2.701225 | 4.460425 | 4.460425 | 4.92095 | 4.92095 | 2.918301
5 | Spiral2.5 | 1.068612 | 1.048308 | 1.016402 | 1.068612 | 1.051272 | 0.9895695 | 0.992955 | 1.048308 | 1.068612 | 1.016402 | 1.032355 | 1.032355 | 1.018093 | 1.044441 | 1.044441 | 1.050484 | 1.050484 | 1.027853
6 | Spiral5 | 1.12008 | 1.079327 | 1.019987 | 1.12008 | 1.077861 | 0.996133 | 0.9904156 | 1.079327 | 1.12008 | 1.019987 | 1.049657 | 1.049657 | 1.031815 | 1.073131 | 1.073131 | 1.084868 | 1.084868 | 1.0473
7 | Spiral7.5 | 1.356809 | 1.081778 | 1.053137 | 1.356809 | 1.062093 | 0.9775567 | 0.9670447 | 1.081778 | 1.356809 | 1.053137 | 1.067457 | 1.067457 | 1.03749 | 1.163908 | 1.163908 | 1.212133 | 1.212133 | 1.08307
8 | Spiral10 | 1.629303 | 1.152479 | 1.112455 | 1.629303 | 1.216668 | 0.9455352 | 1.0669 | 1.152479 | 1.629303 | 1.112455 | 1.132467 | 1.132467 | 1.070156 | 1.298079 | 1.298079 | 1.380885 | 1.380885 | 1.187223
9 | Spiral15 | 2.361611 | 1.346328 | 1.178134 | 2.361611 | 1.373992 | 0.8943346 | 0.9182616 | 1.346328 | 2.361611 | 1.178134 | 1.262231 | 1.262231 | 1.139599 | 1.628691 | 1.628691 | 1.811921 | 1.811921 | 1.345444
10 | OffsetF45 | 1.705555 | 0.002485235 | 1.04201 | 1.705555 | 0.0009603181 | 1.605105 | 1.445896 | 0.002485235 | 1.705555 | 1.04201 | 0.5222478 | 0.5222478 | 0.8832001 | 0.9166834 | 0.9166834 | 1.113901 | 1.113901 | 0.9670019
11 | OffsetA45 | 1.069219 | 2.918949 | 1.255597 | 1.069219 | 1.66995 | 0.7245299 | 0.9738374 | 2.918949 | 1.069219 | 1.255597 | 2.087273 | 2.087273 | 1.633025 | 1.747922 | 1.747922 | 1.578246 | 1.578246 | 1.435347
12 | OffsetFTD | 0.4331838 | 1.686542 | 0.5510846 | 0.4331838 | 0.6126722 | 1.688266 | 1.228362 | 1.686542 | 0.4331838 | 0.5510846 | 1.118813 | 1.118813 | 1.308631 | 0.89027 | 0.89027 | 0.7759984 | 0.7759984 | 1.033352
13 | OffsetATD | 0.3878749 | 0.05381286 | 0.7411531 | 0.3878749 | 0.3973659 | 1.471136 | 0.9701245 | 0.05381286 | 0.3878749 | 0.7411531 | 0.397483 | 0.397483 | 0.7553672 | 0.3942803 | 0.3942803 | 0.3926789 | 0.3926789 | 0.6702445
14 | HexGrid-90degTilt2.5degRes | 1.024609 | 1.036106 | 1.022434 | 1.024609 | 1.059586 | 0.9927595 | 0.9927622 | 1.036106 | 1.024609 | 1.022434 | 1.02927 | 1.02927 | 1.0171 | 1.027716 | 1.027716 | 1.026939 | 1.026939 | 1.021376
15 | HexGrid-90degTilt5degRes | 1.137781 | 1.089971 | 1.011297 | 1.137781 | 1.026986 | 0.9884318 | 1.004899 | 1.089971 | 1.137781 | 1.011297 | 1.050634 | 1.050634 | 1.0299 | 1.079683 | 1.079683 | 1.094208 | 1.094208 | 1.043228
16 | HexGrid-90degTilt10degRes | 2.169279 | 1.436642 | 0.9920569 | 2.169279 | 1.137487 | 0.8578067 | 1.091825 | 1.436642 | 2.169279 | 0.9920569 | 1.214349 | 1.214349 | 1.095502 | 1.532659 | 1.532659 | 1.691814 | 1.691814 | 1.28085
17 | HexGrid-90degTilt15degRes | 1.053909 | 1.94214 | 1.069247 | 1.053909 | 1.526642 | 0.7524144 | 1.156964 | 1.94214 | 1.053909 | 1.069247 | 1.505694 | 1.505694 | 1.254601 | 1.355099 | 1.355099 | 1.279801 | 1.279801 | 1.250219