## AlphaFiberF-HW05
| 0 | 1 | 2 | 3 | 4 | 5 | 6 | 7 | 8 | 9 | 10 | 11 | 12 | 13 | 14 | 15 | 16 | 17 | 18
0 | HKL | [1, 1, 0] | [2, 0, 0] | [2, 1, 1] | [2, 2, 0] | [2, 2, 2] | [3, 1, 0] | [3, 2, 1] | [4, 0, 0] | 1Pair-A | 1Pair-B | 2Pairs-A | 2Pairs-B | 3Pairs-A | 3Pairs-B | 3Pairs-C | 4Pairs | 5A4F | MaxUnique
1 | BT8Hex_2.5 | 1.079407 | 1.016663 | 1.004068 | 1.079407 | 0.9871067 | 1.004613 | 0.9963356 | 1.016663 | 1.079407 | 1.004068 | 1.010366 | 1.010366 | 1.008448 | 1.033379 | 1.033379 | 1.044886 | 1.044886 | 1.014699
2 | BT8Hex_5 | 1.160372 | 1.054271 | 1.005977 | 1.160372 | 0.9920943 | 1.010683 | 1.002736 | 1.054271 | 1.160372 | 1.005977 | 1.030124 | 1.030124 | 1.023644 | 1.07354 | 1.07354 | 1.095248 | 1.095248 | 1.037689
3 | BT8Hex_10 | 1.402742 | 1.11217 | 0.9698325 | 1.402742 | 1.060654 | 1.049181 | 1.068857 | 1.11217 | 1.402742 | 0.9698325 | 1.041001 | 1.041001 | 1.043728 | 1.161581 | 1.161581 | 1.221871 | 1.221871 | 1.110573
4 | BT8Hex_15 | 1.966025 | 1.609972 | 1.232594 | 1.966025 | 1.029615 | 1.107888 | 0.9427682 | 1.609972 | 1.966025 | 1.232594 | 1.421283 | 1.421283 | 1.316818 | 1.602864 | 1.602864 | 1.693654 | 1.693654 | 1.31481
5 | Spiral2.5 | 1.003295 | 1.007691 | 1.001765 | 1.003295 | 1.006051 | 0.9984821 | 0.9987636 | 1.007691 | 1.003295 | 1.001765 | 1.004728 | 1.004728 | 1.002646 | 1.00425 | 1.00425 | 1.004011 | 1.004011 | 1.002675
6 | Spiral5 | 1.015407 | 1.015882 | 1.003268 | 1.015407 | 1.013111 | 0.9978898 | 0.9970806 | 1.015882 | 1.015407 | 1.003268 | 1.009575 | 1.009575 | 1.00568 | 1.011519 | 1.011519 | 1.012491 | 1.012491 | 1.007106
7 | Spiral7.5 | 1.061689 | 1.027549 | 1.012073 | 1.061689 | 1.015861 | 0.9974358 | 0.9934577 | 1.027549 | 1.061689 | 1.012073 | 1.019811 | 1.019811 | 1.012352 | 1.03377 | 1.03377 | 1.04075 | 1.04075 | 1.018011
8 | Spiral10 | 1.077201 | 1.041943 | 1.012075 | 1.077201 | 1.042009 | 0.9928429 | 0.9976966 | 1.041943 | 1.077201 | 1.012075 | 1.027009 | 1.027009 | 1.01562 | 1.04374 | 1.04374 | 1.052105 | 1.052105 | 1.027295
9 | Spiral15 | 1.27027 | 1.050035 | 1.036049 | 1.27027 | 1.062065 | 0.9857355 | 0.9800402 | 1.050035 | 1.27027 | 1.036049 | 1.043042 | 1.043042 | 1.02394 | 1.118785 | 1.118785 | 1.156656 | 1.156656 | 1.064032
10 | OffsetF45 | 1.637773 | 0.07408384 | 1.031809 | 1.637773 | 0.01878657 | 1.294688 | 1.224472 | 0.07408384 | 1.637773 | 1.031809 | 0.5529462 | 0.5529462 | 0.8001935 | 0.914555 | 0.914555 | 1.095359 | 1.095359 | 0.8802686
11 | OffsetA45 | 0.9591417 | 2.033277 | 0.9142597 | 0.9591417 | 1.439684 | 0.7458315 | 0.9024889 | 2.033277 | 0.9591417 | 0.9142597 | 1.473769 | 1.473769 | 1.231123 | 1.302226 | 1.302226 | 1.216455 | 1.216455 | 1.165781
12 | OffsetFTD | 0.4575241 | 1.673355 | 0.7298619 | 0.4575241 | 1.047283 | 1.401614 | 1.002912 | 1.673355 | 0.4575241 | 0.7298619 | 1.201608 | 1.201608 | 1.268277 | 0.9535802 | 0.9535802 | 0.8295662 | 0.8295662 | 1.052092
13 | OffsetATD | 0.7839152 | 0.3557094 | 0.8992705 | 0.7839152 | 0.5831098 | 1.152505 | 0.9405966 | 0.3557094 | 0.7839152 | 0.8992705 | 0.62749 | 0.62749 | 0.802495 | 0.6796317 | 0.6796317 | 0.7057026 | 0.7057026 | 0.7858511
14 | HexGrid-90degTilt2.5degRes | 0.9890032 | 1.001561 | 1.006239 | 0.9890032 | 1.010291 | 0.9995377 | 0.9988835 | 1.001561 | 0.9890032 | 1.006239 | 1.0039 | 1.0039 | 1.002446 | 0.9989345 | 0.9989345 | 0.9964517 | 0.9964517 | 1.000919
15 | HexGrid-90degTilt5degRes | 1.025842 | 1.014947 | 0.9933879 | 1.025842 | 0.9959415 | 0.9987654 | 1.001369 | 1.014947 | 1.025842 | 0.9933879 | 1.004167 | 1.004167 | 1.002367 | 1.011392 | 1.011392 | 1.015005 | 1.015005 | 1.005042
16 | HexGrid-90degTilt10degRes | 1.167295 | 0.9960134 | 0.9906176 | 1.167295 | 1.01156 | 0.9919992 | 1.010046 | 0.9960134 | 1.167295 | 0.9906176 | 0.9933155 | 0.9933155 | 0.9928768 | 1.051309 | 1.051309 | 1.080305 | 1.080305 | 1.027922
17 | HexGrid-90degTilt15degRes | 0.9310303 | 1.108898 | 1.000571 | 0.9310303 | 1.13711 | 0.9843218 | 1.041607 | 1.108898 | 0.9310303 | 1.000571 | 1.054734 | 1.054734 | 1.031263 | 1.0135 | 1.0135 | 0.9928823 | 0.9928823 | 1.033923