## BetaFiberA-HW03
| 0 | 1 | 2 | 3 | 4 | 5 | 6 | 7 | 8 | 9 | 10 | 11 | 12 | 13 | 14 | 15 | 16 | 17 | 18 | 19 | 20 | 21
0 | HKL | [1, 1, 1] | [2, 0, 0] | [2, 2, 0] | [2, 2, 2] | [3, 1, 1] | [3, 3, 1] | [3, 3, 3] | [4, 0, 0] | [4, 2, 0] | [4, 2, 2] | [5, 1, 1] | 1Pair-A | 1Pair-B | 2Pairs-A | 2Pairs-B | 3Pairs-A | 3Pairs-B | 3Pairs-C | 4Pairs | 5A4F | MaxUnique
1 | BT8Hex_2.5 | 1.254285 | 1.067987 | 1.08588 | 1.254285 | 1.041361 | 1.013347 | 1.254285 | 1.067987 | 1.008289 | 1.039484 | 1.010837 | 1.254285 | 1.08588 | 1.076933 | 1.06362 | 1.136051 | 1.065076 | 1.136051 | 1.112378 | 1.14076 | 1.065184
2 | BT8Hex_5 | 1.686178 | 1.123262 | 1.136474 | 1.686178 | 1.097755 | 1.065622 | 1.686178 | 1.123262 | 1.014469 | 1.105002 | 1.097103 | 1.686178 | 1.136474 | 1.129868 | 1.117115 | 1.315305 | 1.119164 | 1.315305 | 1.260917 | 1.34597 | 1.165733
3 | BT8Hex_10 | 2.998945 | 0.8035037 | 1.56075 | 2.998945 | 1.482887 | 1.416651 | 2.998945 | 0.8035037 | 1.178301 | 1.323371 | 1.297114 | 2.998945 | 1.56075 | 1.182127 | 1.521819 | 1.787733 | 1.28238 | 1.787733 | 1.711522 | 1.969006 | 1.50769
4 | BT8Hex_15 | 5.150901 | 0.6038766 | 1.474142 | 5.150901 | 1.586385 | 0.9846246 | 5.150901 | 0.6038766 | 0.9340582 | 1.395344 | 0.6131594 | 5.150901 | 1.474142 | 1.039009 | 1.530264 | 2.40964 | 1.221468 | 2.40964 | 2.203826 | 2.793241 | 1.592811
5 | Spiral2.5 | 1.01428 | 1.020782 | 1.050438 | 1.01428 | 1.016303 | 1.004794 | 1.01428 | 1.020782 | 1.002278 | 1.03448 | 1.005474 | 1.01428 | 1.050438 | 1.03561 | 1.03337 | 1.0285 | 1.029174 | 1.0285 | 1.025451 | 1.023216 | 1.018604
6 | Spiral5 | 1.032026 | 1.019969 | 1.063853 | 1.032026 | 1.015864 | 1.004514 | 1.032026 | 1.019969 | 0.9993976 | 1.051339 | 1.002243 | 1.032026 | 1.063853 | 1.041911 | 1.039858 | 1.038616 | 1.033229 | 1.038616 | 1.032928 | 1.032747 | 1.023651
7 | Spiral7.5 | 1.113667 | 0.9805924 | 1.051106 | 1.113667 | 1.009211 | 0.9965617 | 1.113667 | 0.9805924 | 1.005974 | 1.089733 | 0.9771411 | 1.113667 | 1.051106 | 1.015849 | 1.030159 | 1.048455 | 1.013637 | 1.048455 | 1.038644 | 1.053649 | 1.027998
8 | Spiral10 | 1.153044 | 0.9961185 | 1.113411 | 1.153044 | 1.068277 | 1.050634 | 1.153044 | 0.9961185 | 1.002556 | 1.118394 | 1.060081 | 1.153044 | 1.113411 | 1.054765 | 1.090844 | 1.087524 | 1.059269 | 1.087524 | 1.082713 | 1.096779 | 1.070314
9 | Spiral15 | 1.38956 | 0.9093482 | 1.182243 | 1.38956 | 1.003358 | 0.9358568 | 1.38956 | 0.9093482 | 1.069314 | 1.196289 | 0.9379496 | 1.38956 | 1.182243 | 1.045796 | 1.0928 | 1.160384 | 1.03165 | 1.160384 | 1.121127 | 1.174814 | 1.07799
10 | OffsetF45 | 1.085103 | 2.037686 | 0.01382368 | 1.085103 | 1.110565 | 0.7990588 | 1.085103 | 2.037686 | 0.8279156 | 1.516355 | 1.431047 | 1.085103 | 0.01382368 | 1.025755 | 0.5621943 | 1.045538 | 1.054025 | 1.045538 | 1.061794 | 1.066456 | 1.102694
11 | OffsetA45 | 1.254953 | 1.362786 | 1.324488 | 1.254953 | 0.9680896 | 1.012327 | 1.254953 | 1.362786 | 0.9470081 | 0.6714742 | 0.9906486 | 1.254953 | 1.324488 | 1.343637 | 1.146289 | 1.314076 | 1.218454 | 1.314076 | 1.227579 | 1.233054 | 1.066472
12 | OffsetFTD | -0.001183449 | -0.0006555618 | 1.556079 | -0.001183449 | 0.4919357 | 1.336379 | -0.001183449 | -0.0006555618 | 1.578792 | 1.322722 | 0.8095486 | -0.001183449 | 1.556079 | 0.7777116 | 1.024007 | 0.5180799 | 0.6824529 | 0.5180799 | 0.5115438 | 0.4089984 | 0.8867021
13 | OffsetATD | 0.543927 | 2.547537 | 0.7748454 | 0.543927 | 1.230134 | 0.9002961 | 0.543927 | 2.547537 | 0.6236617 | 1.087445 | 1.400104 | 0.543927 | 0.7748454 | 1.661191 | 1.00249 | 1.28877 | 1.517506 | 1.28877 | 1.274111 | 1.128074 | 1.138494
14 | HexGrid-90degTilt2.5degRes | 0.9930318 | 1.045754 | 1.046599 | 0.9930318 | 1.005994 | 1.005339 | 0.9930318 | 1.045754 | 1.000023 | 1.025979 | 1.003412 | 0.9930318 | 1.046599 | 1.046177 | 1.026297 | 1.028462 | 1.032782 | 1.028462 | 1.022845 | 1.016882 | 1.015766
15 | HexGrid-90degTilt5degRes | 1.033129 | 1.014218 | 1.031855 | 1.033129 | 1.027445 | 1.024674 | 1.033129 | 1.014218 | 0.9977814 | 1.049431 | 1.003691 | 1.033129 | 1.031855 | 1.023036 | 1.02965 | 1.026401 | 1.024506 | 1.026401 | 1.026662 | 1.027955 | 1.022778
16 | HexGrid-90degTilt10degRes | 1.271016 | 0.9989046 | 1.15652 | 1.271016 | 1.238809 | 1.190281 | 1.271016 | 0.9989046 | 1.104983 | 1.219613 | 1.156145 | 1.271016 | 1.15652 | 1.077712 | 1.197664 | 1.142147 | 1.131411 | 1.142147 | 1.166312 | 1.187253 | 1.167034
17 | HexGrid-90degTilt15degRes | 1.322859 | 0.9299301 | 1.141437 | 1.322859 | 0.9217168 | 1.264344 | 1.322859 | 0.9299301 | 0.9584941 | 1.035113 | 1.1608 | 1.322859 | 1.141437 | 1.035684 | 1.031577 | 1.131409 | 0.9976946 | 1.131409 | 1.078986 | 1.12776 | 1.091837