## BetaFiberA-HW05
| 0 | 1 | 2 | 3 | 4 | 5 | 6 | 7 | 8 | 9 | 10 | 11 | 12 | 13 | 14 | 15 | 16 | 17 | 18 | 19 | 20 | 21
0 | HKL | [1, 1, 1] | [2, 0, 0] | [2, 2, 0] | [2, 2, 2] | [3, 1, 1] | [3, 3, 1] | [3, 3, 3] | [4, 0, 0] | [4, 2, 0] | [4, 2, 2] | [5, 1, 1] | 1Pair-A | 1Pair-B | 2Pairs-A | 2Pairs-B | 3Pairs-A | 3Pairs-B | 3Pairs-C | 4Pairs | 5A4F | MaxUnique
1 | BT8Hex_2.5 | 1.100302 | 0.9954529 | 1.008365 | 1.100302 | 1.004921 | 0.99676 | 1.100302 | 0.9954529 | 0.9988121 | 0.997801 | 0.9876183 | 1.100302 | 1.008365 | 1.001909 | 1.006643 | 1.034707 | 1.002913 | 1.034707 | 1.02726 | 1.041869 | 1.011254
2 | BT8Hex_5 | 1.21155 | 0.992515 | 1.016012 | 1.21155 | 1.005397 | 0.9956352 | 1.21155 | 0.992515 | 1.003536 | 0.9992945 | 0.991283 | 1.21155 | 1.016012 | 1.004264 | 1.010705 | 1.073359 | 1.004641 | 1.073359 | 1.056369 | 1.087405 | 1.026903
3 | BT8Hex_10 | 1.537462 | 0.9797657 | 1.119826 | 1.537462 | 1.031152 | 1.036848 | 1.537462 | 0.9797657 | 1.033561 | 1.016661 | 0.9936672 | 1.537462 | 1.119826 | 1.049796 | 1.075489 | 1.212351 | 1.043581 | 1.212351 | 1.167051 | 1.241133 | 1.093618
4 | BT8Hex_15 | 2.152425 | 1.019338 | 0.9198356 | 2.152425 | 1.142834 | 1.039846 | 2.152425 | 1.019338 | 0.9625855 | 0.9582074 | 0.8154831 | 2.152425 | 0.9198356 | 0.9695869 | 1.031335 | 1.363866 | 1.027336 | 1.363866 | 1.308608 | 1.477371 | 1.126319
5 | Spiral2.5 | 1.000663 | 0.9984088 | 1.005048 | 1.000663 | 0.9995465 | 0.9998813 | 1.000663 | 0.9984088 | 0.9986922 | 1.003653 | 0.9988985 | 1.000663 | 1.005048 | 1.001728 | 1.002297 | 1.001373 | 1.001001 | 1.001373 | 1.000917 | 1.000866 | 1.000599
6 | Spiral5 | 1.002737 | 0.9971447 | 1.007243 | 1.002737 | 0.9970117 | 1.000588 | 1.002737 | 0.9971447 | 0.9973893 | 1.010141 | 0.9956547 | 1.002737 | 1.007243 | 1.002194 | 1.002127 | 1.002375 | 1.000467 | 1.002375 | 1.001034 | 1.001375 | 1.000989
7 | Spiral7.5 | 1.021618 | 0.9854934 | 1.006444 | 1.021618 | 0.9991012 | 0.9954222 | 1.021618 | 0.9854934 | 0.996316 | 1.017676 | 0.9899409 | 1.021618 | 1.006444 | 0.9959684 | 1.002772 | 1.004518 | 0.9970127 | 1.004518 | 1.003164 | 1.006855 | 1.001501
8 | Spiral10 | 1.022472 | 0.9865889 | 1.027756 | 1.022472 | 0.9972593 | 1.002265 | 1.022472 | 0.9865889 | 0.9918717 | 1.032436 | 0.992153 | 1.022472 | 1.027756 | 1.007172 | 1.012508 | 1.012272 | 1.003868 | 1.012272 | 1.008519 | 1.011309 | 1.0066
9 | Spiral15 | 1.09019 | 0.9429065 | 1.016892 | 1.09019 | 0.9958324 | 0.9824752 | 1.09019 | 0.9429065 | 1.003499 | 1.070765 | 0.9637026 | 1.09019 | 1.016892 | 0.9798992 | 1.006362 | 1.016663 | 0.9852103 | 1.016663 | 1.011455 | 1.027202 | 1.008283
10 | OffsetF45 | 1.145232 | 1.726801 | 0.1599185 | 1.145232 | 1.085228 | 0.775118 | 1.145232 | 1.726801 | 0.8828983 | 1.383119 | 1.372661 | 1.145232 | 0.1599185 | 0.94336 | 0.6225734 | 1.010651 | 0.9906494 | 1.010651 | 1.029295 | 1.052483 | 1.066372
11 | OffsetA45 | 1.036021 | 1.082998 | 1.243025 | 1.036021 | 1.001829 | 1.049622 | 1.036021 | 1.082998 | 1.038093 | 0.712093 | 0.9665615 | 1.036021 | 1.243025 | 1.163011 | 1.122427 | 1.120681 | 1.109284 | 1.120681 | 1.090968 | 1.079979 | 1.01628
12 | OffsetFTD | 0.0003076322 | 0.03773838 | 1.656625 | 0.0003076322 | 0.6360889 | 1.473717 | 0.0003076322 | 0.03773838 | 1.570542 | 0.8783289 | 0.7796614 | 0.0003076322 | 1.656625 | 0.8471818 | 1.146357 | 0.5648904 | 0.7768175 | 0.5648904 | 0.58269 | 0.4662136 | 0.8791262
13 | OffsetATD | 1.141735 | 1.791354 | 0.6608882 | 1.141735 | 1.155123 | 0.8690514 | 1.141735 | 1.791354 | 0.725779 | 1.120996 | 1.202095 | 1.141735 | 0.6608882 | 1.226121 | 0.9080058 | 1.197992 | 1.202455 | 1.197992 | 1.187275 | 1.178167 | 1.083378
14 | HexGrid-90degTilt2.5degRes | 0.9959331 | 1.006991 | 1.004167 | 0.9959331 | 0.9945506 | 1.002262 | 0.9959331 | 1.006991 | 0.9997302 | 0.9994333 | 0.9992259 | 0.9959331 | 1.004167 | 1.005579 | 0.9993591 | 1.002364 | 1.001903 | 1.002364 | 1.00041 | 0.999515 | 1.000287
15 | HexGrid-90degTilt5degRes | 1.007576 | 0.9919175 | 1.000429 | 1.007576 | 1.008147 | 1.000809 | 1.007576 | 0.9919175 | 0.9970441 | 1.010851 | 0.9991003 | 1.007576 | 1.000429 | 0.9961731 | 1.004288 | 0.9999742 | 1.000164 | 0.9999742 | 1.002017 | 1.003129 | 1.001984
16 | HexGrid-90degTilt10degRes | 1.04803 | 1.022052 | 1.004373 | 1.04803 | 1.007022 | 1.022976 | 1.04803 | 1.022052 | 1.01676 | 1.013147 | 0.9988669 | 1.04803 | 1.004373 | 1.013213 | 1.005697 | 1.024818 | 1.011149 | 1.024818 | 1.020369 | 1.025901 | 1.016653
17 | HexGrid-90degTilt15degRes | 1.156635 | 1.067578 | 1.015376 | 1.156635 | 0.915903 | 1.043084 | 1.156635 | 1.067578 | 1.01766 | 0.969239 | 1.030991 | 1.156635 | 1.015376 | 1.041477 | 0.9656394 | 1.079863 | 0.999619 | 1.079863 | 1.038873 | 1.062426 | 1.027058