## BetaFiberA-HW10
| 0 | 1 | 2 | 3 | 4 | 5 | 6 | 7 | 8 | 9 | 10 | 11 | 12 | 13 | 14 | 15 | 16 | 17 | 18 | 19 | 20 | 21 | 22 | 23 | 24 | 25 | 26 | 27 | 28 | 29 | 30 | 31
0 | HKL | [1, 1, 1] | [2, 0, 0] | [2, 2, 0] | [2, 2, 2] | [3, 1, 1] | [3, 3, 1] | [3, 3, 3] | [4, 0, 0] | [4, 2, 0] | [4, 2, 2] | [5, 1, 1] | 1Pair-A | 1Pair-B | 2Pairs-A | 2Pairs-B | 3Pairs-A | 3Pairs-B | 3Pairs-C | 4Pairs | 5A4F | MaxUnique | 1Pair-A | 1Pair-B | 2Pairs-A | 2Pairs-B | 3Pairs-A | 3Pairs-B | 3Pairs-C | 4Pairs | 5A4F | MaxUnique
1 | BT8Hex_2.5 | 1.035393 | 0.9864892 | 0.9997485 | 1.035393 | 0.9970635 | 1.00015 | 1.035393 | 0.9864892 | 0.9966427 | 1.00213 | 0.9903623 | 1.035393 | 0.9997485 | 0.9931188 | 0.998406 | 1.00721 | 0.9944337 | 1.00721 | 1.004674 | 1.010818 | 1.000997
2 | BT8Hex_5 | 1.066452 | 0.9730504 | 0.9989254 | 1.066452 | 0.9944063 | 1.000568 | 1.066452 | 0.9730504 | 0.9934802 | 1.005078 | 0.9818634 | 1.066452 | 0.9989254 | 0.9859879 | 0.9966658 | 1.012809 | 0.988794 | 1.012809 | 1.008209 | 1.019857 | 1.001728
3 | BT8Hex_10 | 1.134623 | 0.9499885 | 1.000705 | 1.134623 | 0.9892661 | 1.002321 | 1.134623 | 0.9499885 | 0.9884725 | 1.008749 | 0.9651144 | 1.134623 | 1.000705 | 0.9753467 | 0.9949855 | 1.028439 | 0.9799865 | 1.028439 | 1.018646 | 1.041841 | 1.004905
4 | BT8Hex_15 | 1.246408 | 0.9543318 | 0.990654 | 1.246408 | 1.00051 | 1.007559 | 1.246408 | 0.9543318 | 0.9832268 | 0.9889703 | 0.9419673 | 1.246408 | 0.990654 | 0.9724929 | 0.9955819 | 1.063798 | 0.9818319 | 1.063798 | 1.047976 | 1.087663 | 1.014203
5 | Spiral2.5 | 1.00004 | 0.998712 | 1.001378 | 1.00004 | 0.9998775 | 1.000577 | 1.00004 | 0.998712 | 0.9992765 | 1.000993 | 0.9989393 | 1.00004 | 1.001378 | 1.000045 | 1.000628 | 1.000043 | 0.9999891 | 1.000043 | 1.000002 | 1.000009 | 0.9999741
6 | Spiral5 | 1.000988 | 0.9965613 | 1.002367 | 1.000988 | 0.999103 | 1.001513 | 1.000988 | 0.9965613 | 0.9984681 | 1.002647 | 0.9967525 | 1.000988 | 1.002367 | 0.9994641 | 1.000735 | 0.9999719 | 0.9993437 | 0.9999719 | 0.9997547 | 1.000001 | 0.9997999
7 | Spiral7.5 | 1.003729 | 0.9946986 | 1.003031 | 1.003729 | 0.9991927 | 1.001735 | 1.003729 | 0.9946986 | 0.9972175 | 1.003948 | 0.9957545 | 1.003729 | 1.003031 | 0.9988647 | 1.001112 | 1.000486 | 0.998974 | 1.000486 | 1.000163 | 1.000876 | 0.9999132
8 | Spiral10 | 1.005501 | 0.9886379 | 1.007542 | 1.005501 | 0.9982977 | 1.004054 | 1.005501 | 0.9886379 | 0.9944308 | 1.008468 | 0.9906727 | 1.005501 | 1.007542 | 0.9980898 | 1.00292 | 1.00056 | 0.9981591 | 1.00056 | 0.9999945 | 1.001096 | 0.9997004
9 | Spiral15 | 1.015439 | 0.9815128 | 1.007916 | 1.015439 | 0.9962902 | 1.005978 | 1.015439 | 0.9815128 | 0.9912173 | 1.014646 | 0.9842858 | 1.015439 | 1.007916 | 0.9947145 | 1.002103 | 1.001623 | 0.9952397 | 1.001623 | 1.000289 | 1.003319 | 0.9996607
10 | OffsetF45 | 1.227175 | 1.492344 | 0.4684384 | 1.227175 | 1.094414 | 0.7580141 | 1.227175 | 1.492344 | 0.8897228 | 1.120484 | 1.282097 | 1.227175 | 0.4684384 | 0.9803912 | 0.7814263 | 1.062652 | 1.018399 | 1.062652 | 1.070593 | 1.101909 | 1.041586
11 | OffsetA45 | 0.8463522 | 1.001245 | 1.184327 | 0.8463522 | 0.981188 | 1.039186 | 0.8463522 | 1.001245 | 1.092071 | 0.8627138 | 0.9986528 | 0.8463522 | 1.184327 | 1.092786 | 1.082758 | 1.010641 | 1.055587 | 1.010641 | 1.003278 | 0.9718929 | 1.000717
12 | OffsetFTD | 0.1650532 | 0.4235913 | 1.68798 | 0.1650532 | 0.897528 | 1.25944 | 0.1650532 | 0.4235913 | 1.357358 | 0.7762576 | 0.7870359 | 0.1650532 | 1.68798 | 1.055785 | 1.292754 | 0.7588747 | 1.003033 | 0.7588747 | 0.793538 | 0.6678411 | 0.9192805
13 | OffsetATD | 1.302125 | 1.305375 | 0.7255394 | 1.302125 | 1.039502 | 0.9301383 | 1.302125 | 1.305375 | 0.8207629 | 1.099765 | 1.081922 | 1.302125 | 0.7255394 | 1.015457 | 0.8825207 | 1.111013 | 1.023472 | 1.111013 | 1.093135 | 1.134933 | 1.038141
14 | HexGrid-90degTilt2.5degRes | 0.9994766 | 1.00295 | 1.001388 | 0.9994766 | 0.9978468 | 1.001591 | 0.9994766 | 1.00295 | 0.9994121 | 0.9989601 | 0.9997039 | 0.9994766 | 1.001388 | 1.002169 | 0.9996172 | 1.001271 | 1.000728 | 1.001271 | 1.000415 | 1.000228 | 1.000166
15 | HexGrid-90degTilt5degRes | 0.9991521 | 0.9955043 | 1.00125 | 0.9991521 | 1.00306 | 0.9990181 | 0.9991521 | 0.9955043 | 0.9993331 | 1.003264 | 0.9992025 | 0.9991521 | 1.00125 | 0.9983772 | 1.002155 | 0.9986355 | 0.999938 | 0.9986355 | 0.9997415 | 0.9996236 | 0.9999729
16 | HexGrid-90degTilt10degRes | 1.011229 | 1.005535 | 1.000159 | 1.011229 | 0.9930063 | 1.005477 | 1.011229 | 1.005535 | 0.9988551 | 0.997587 | 0.9963157 | 1.011229 | 1.000159 | 1.002847 | 0.9965829 | 1.005641 | 0.9995668 | 1.005641 | 1.002482 | 1.004232 | 1.001021
17 | HexGrid-90degTilt15degRes | 1.040817 | 1.027423 | 1.000685 | 1.040817 | 0.9689847 | 1.017024 | 1.040817 | 1.027423 | 0.99518 | 0.9821334 | 0.9930931 | 1.040817 | 1.000685 | 1.014054 | 0.9848347 | 1.022975 | 0.9990309 | 1.022975 | 1.009477 | 1.015745 | 1.003167