## BetaFiberA-HW15
| 0 | 1 | 2 | 3 | 4 | 5 | 6 | 7 | 8 | 9 | 10 | 11 | 12 | 13 | 14 | 15 | 16 | 17 | 18 | 19 | 20 | 21 | 22 | 23 | 24 | 25 | 26 | 27 | 28 | 29 | 30 | 31
0 | HKL | [1, 1, 1] | [2, 0, 0] | [2, 2, 0] | [2, 2, 2] | [3, 1, 1] | [3, 3, 1] | [3, 3, 3] | [4, 0, 0] | [4, 2, 0] | [4, 2, 2] | [5, 1, 1] | 1Pair-A | 1Pair-B | 2Pairs-A | 2Pairs-B | 3Pairs-A | 3Pairs-B | 3Pairs-C | 4Pairs | 5A4F | MaxUnique | 1Pair-A | 1Pair-B | 2Pairs-A | 2Pairs-B | 3Pairs-A | 3Pairs-B | 3Pairs-C | 4Pairs | 5A4F | MaxUnique
1 | BT8Hex_2.5 | 1.016364 | 0.9887259 | 0.9995464 | 1.016364 | 0.9970389 | 1.002848 | 1.016364 | 0.9887259 | 0.9963833 | 1.003736 | 0.9923791 | 1.016364 | 0.9995464 | 0.9941361 | 0.9982926 | 1.001546 | 0.9951037 | 1.001546 | 1.000419 | 1.003608 | 0.9996277
2 | BT8Hex_5 | 1.031087 | 0.9779948 | 0.9989923 | 1.031087 | 0.9944696 | 1.005539 | 1.031087 | 0.9779948 | 0.9929858 | 1.00742 | 0.9852652 | 1.031087 | 0.9989923 | 0.9884935 | 0.9967309 | 1.002691 | 0.9904855 | 1.002691 | 1.000636 | 1.006726 | 0.9992193
3 | BT8Hex_10 | 1.059458 | 0.9578893 | 0.998999 | 1.059458 | 0.9891914 | 1.010818 | 1.059458 | 0.9578893 | 0.9867567 | 1.013776 | 0.9715992 | 1.059458 | 0.998999 | 0.9784442 | 0.9940952 | 1.005449 | 0.9820266 | 1.005449 | 1.001384 | 1.012999 | 0.9985609
4 | BT8Hex_15 | 1.092271 | 0.9386259 | 0.9992539 | 1.092271 | 0.984423 | 1.015029 | 1.092271 | 0.9386259 | 0.9818858 | 1.017618 | 0.9581698 | 1.092271 | 0.9992539 | 0.9689399 | 0.9918384 | 1.01005 | 0.9741009 | 1.01005 | 1.003643 | 1.021369 | 0.9984095
5 | Spiral2.5 | 1.000365 | 0.9988453 | 1.000576 | 1.000365 | 0.9997947 | 1.000515 | 1.000365 | 0.9988453 | 0.9997453 | 1.000325 | 0.9992058 | 1.000365 | 1.000576 | 0.9997107 | 1.000185 | 0.9999287 | 0.9997387 | 0.9999287 | 0.9998952 | 0.9999891 | 0.9999214
6 | Spiral5 | 1.001549 | 0.9967819 | 1.001213 | 1.001549 | 0.9993413 | 1.001362 | 1.001549 | 0.9967819 | 0.9992511 | 1.000981 | 0.9977293 | 1.001549 | 1.001213 | 0.9989976 | 1.000277 | 0.9998481 | 0.9991122 | 0.9998481 | 0.9997214 | 1.000087 | 0.9997761
7 | Spiral7.5 | 1.003145 | 0.9954085 | 1.001283 | 1.003145 | 0.9990978 | 1.001799 | 1.003145 | 0.9954085 | 0.9986617 | 1.001594 | 0.9967984 | 1.003145 | 1.001283 | 0.9983457 | 1.00019 | 0.9999453 | 0.9985964 | 0.9999453 | 0.9997335 | 1.000416 | 0.9997233
8 | Spiral10 | 1.005713 | 0.9899993 | 1.003237 | 1.005713 | 0.9981449 | 1.003968 | 1.005713 | 0.9899993 | 0.9974013 | 1.003271 | 0.993127 | 1.005713 | 1.003237 | 0.9966181 | 1.000691 | 0.9996497 | 0.997127 | 0.9996497 | 0.9992735 | 1.000561 | 0.9993577
9 | Spiral15 | 1.012569 | 0.98357 | 1.003499 | 1.012569 | 0.9966907 | 1.006213 | 1.012569 | 0.98357 | 0.9949927 | 1.006038 | 0.9884605 | 1.012569 | 1.003499 | 0.9935346 | 1.000095 | 0.9998792 | 0.9945866 | 0.9998792 | 0.9990821 | 1.001779 | 0.9990041
10 | OffsetF45 | 1.125624 | 1.343527 | 0.6904362 | 1.125624 | 1.071378 | 0.8413182 | 1.125624 | 1.343527 | 0.9392059 | 1.036238 | 1.195554 | 1.125624 | 0.6904362 | 1.016982 | 0.8809072 | 1.053196 | 1.035114 | 1.053196 | 1.057741 | 1.071318 | 1.03041
11 | OffsetA45 | 0.8667079 | 1.002475 | 1.102024 | 0.8667079 | 0.9914946 | 1.016895 | 0.8667079 | 1.002475 | 1.055437 | 0.9406476 | 1.007966 | 0.8667079 | 1.102024 | 1.052249 | 1.046759 | 0.9904023 | 1.031998 | 0.9904023 | 0.9906753 | 0.9658819 | 0.9979558
12 | OffsetFTD | 0.5264606 | 0.702341 | 1.423922 | 0.5264606 | 0.9648573 | 1.138984 | 0.5264606 | 0.702341 | 1.188088 | 0.8679347 | 0.8810441 | 0.5264606 | 1.423922 | 1.063132 | 1.19439 | 0.8842413 | 1.030374 | 0.8842413 | 0.9043953 | 0.8288083 | 0.961704
13 | OffsetATD | 1.191404 | 1.133304 | 0.8334494 | 1.191404 | 1.008723 | 0.9541337 | 1.191404 | 1.133304 | 0.9121127 | 1.056453 | 1.043338 | 1.191404 | 0.8334494 | 0.9833767 | 0.9210864 | 1.052719 | 0.9918256 | 1.052719 | 1.04172 | 1.071657 | 1.016615
14 | HexGrid-90degTilt2.5degRes | 1.000075 | 1.001078 | 1.000663 | 1.000075 | 0.9993054 | 1.00052 | 1.000075 | 1.001078 | 0.9997414 | 0.9995738 | 0.9999159 | 1.000075 | 1.000663 | 1.00087 | 0.999984 | 1.000605 | 1.000349 | 1.000605 | 1.00028 | 1.000239 | 1.000109
15 | HexGrid-90degTilt5degRes | 0.9996657 | 0.9973621 | 1.000352 | 0.9996657 | 1.000682 | 1.000099 | 0.9996657 | 0.9973621 | 1.000005 | 1.000907 | 0.9991383 | 0.9996657 | 1.000352 | 0.998857 | 1.000517 | 0.9991265 | 0.9994653 | 0.9991265 | 0.9995154 | 0.9995454 | 0.9997763
16 | HexGrid-90degTilt10degRes | 1.005964 | 0.9999249 | 1.000718 | 1.005964 | 0.9971786 | 1.002048 | 1.005964 | 0.9999249 | 0.998118 | 1.000026 | 0.9976539 | 1.005964 | 1.000718 | 1.000322 | 0.9989484 | 1.002202 | 0.9992739 | 1.002202 | 1.000946 | 1.00195 | 1.000204
17 | HexGrid-90degTilt15degRes | 1.019741 | 1.007108 | 1.001821 | 1.019741 | 0.9892967 | 1.006168 | 1.019741 | 1.007108 | 0.9939368 | 0.9974392 | 0.995139 | 1.019741 | 1.001821 | 1.004465 | 0.9955587 | 1.009557 | 0.9994086 | 1.009557 | 1.004492 | 1.007542 | 1.001331