## BetaFiberA-HW20
| 0 | 1 | 2 | 3 | 4 | 5 | 6 | 7 | 8 | 9 | 10 | 11 | 12 | 13 | 14 | 15 | 16 | 17 | 18 | 19 | 20 | 21 | 22 | 23 | 24 | 25 | 26 | 27 | 28 | 29 | 30 | 31
0 | HKL | [1, 1, 1] | [2, 0, 0] | [2, 2, 0] | [2, 2, 2] | [3, 1, 1] | [3, 3, 1] | [3, 3, 3] | [4, 0, 0] | [4, 2, 0] | [4, 2, 2] | [5, 1, 1] | 1Pair-A | 1Pair-B | 2Pairs-A | 2Pairs-B | 3Pairs-A | 3Pairs-B | 3Pairs-C | 4Pairs | 5A4F | MaxUnique | 1Pair-A | 1Pair-B | 2Pairs-A | 2Pairs-B | 3Pairs-A | 3Pairs-B | 3Pairs-C | 4Pairs | 5A4F | MaxUnique
1 | BT8Hex_2.5 | 1.008736 | 0.9918695 | 1.00038 | 1.008736 | 0.9980495 | 1.002771 | 1.008736 | 0.9918695 | 0.9973918 | 1.002834 | 0.9944382 | 1.008736 | 1.00038 | 0.9961248 | 0.9992148 | 1.000329 | 0.9967664 | 1.000329 | 0.9997589 | 1.001554 | 0.9995588
2 | BT8Hex_5 | 1.016765 | 0.9842194 | 1.00073 | 1.016765 | 0.9962815 | 1.005348 | 1.016765 | 0.9842194 | 0.9949813 | 1.005503 | 0.9892524 | 1.016765 | 1.00073 | 0.9924747 | 0.9985057 | 1.000571 | 0.9937436 | 1.000571 | 0.9994988 | 1.002952 | 0.999135
3 | BT8Hex_10 | 1.031882 | 0.9696818 | 1.001741 | 1.031882 | 0.9927896 | 1.01036 | 1.031882 | 0.9696818 | 0.9904865 | 1.010409 | 0.9793332 | 1.031882 | 1.001741 | 0.9857113 | 0.9972652 | 1.001101 | 0.9880707 | 1.001101 | 0.9990235 | 1.005595 | 0.9983354
4 | BT8Hex_15 | 1.047008 | 0.9553634 | 1.002836 | 1.047008 | 0.9892675 | 1.015145 | 1.047008 | 0.9553634 | 0.9862933 | 1.015004 | 0.9696496 | 1.047008 | 1.002836 | 0.9790996 | 0.9960516 | 1.001736 | 0.9824889 | 1.001736 | 0.9986185 | 1.008296 | 0.9975707
5 | Spiral2.5 | 1.00039 | 0.9991636 | 1.000307 | 1.00039 | 0.9998274 | 1.000332 | 1.00039 | 0.9991636 | 0.9998734 | 1.000173 | 0.9994617 | 1.00039 | 1.000307 | 0.9997351 | 1.000067 | 0.9999533 | 0.9997659 | 0.9999533 | 0.9999218 | 1.000015 | 0.9999409
6 | Spiral5 | 1.001337 | 0.9976432 | 1.000723 | 1.001337 | 0.9995038 | 1.000911 | 1.001337 | 0.9976432 | 0.9995737 | 1.000552 | 0.9984658 | 1.001337 | 1.000723 | 0.9991832 | 1.000113 | 0.999901 | 0.99929 | 0.999901 | 0.9998017 | 1.000109 | 0.9998386
7 | Spiral7.5 | 1.002316 | 0.9966258 | 1.000809 | 1.002316 | 0.9992808 | 1.00127 | 1.002316 | 0.9966258 | 0.9992557 | 1.000906 | 0.997776 | 1.002316 | 1.000809 | 0.9987174 | 1.000045 | 0.9999169 | 0.9989052 | 0.9999169 | 0.9997579 | 1.000269 | 0.9997799
8 | Spiral10 | 1.004512 | 0.9927451 | 1.001961 | 1.004512 | 0.9984912 | 1.002744 | 1.004512 | 0.9927451 | 0.9985557 | 1.001828 | 0.9952715 | 1.004512 | 1.001961 | 0.9973529 | 1.000226 | 0.9997394 | 0.9977324 | 0.9997394 | 0.9994274 | 1.000444 | 0.9995136
9 | Spiral15 | 1.008945 | 0.9878791 | 1.002499 | 1.008945 | 0.9974154 | 1.004486 | 1.008945 | 0.9878791 | 0.9971285 | 1.003449 | 0.9919765 | 1.008945 | 1.002499 | 0.9951893 | 0.9999574 | 0.9997744 | 0.9959313 | 0.9997744 | 0.9991847 | 1.001137 | 0.9992223
10 | OffsetF45 | 1.029053 | 1.208439 | 0.8480314 | 1.029053 | 1.041979 | 0.9100203 | 1.029053 | 1.208439 | 0.9811294 | 1.002431 | 1.1211 | 1.029053 | 0.8480314 | 1.028235 | 0.945005 | 1.028508 | 1.032816 | 1.028508 | 1.031875 | 1.031311 | 1.017773
11 | OffsetA45 | 0.9253502 | 1.011123 | 1.041642 | 0.9253502 | 1.001031 | 1.002847 | 0.9253502 | 1.011123 | 1.02713 | 0.9731921 | 1.011654 | 0.9253502 | 1.041642 | 1.026383 | 1.021336 | 0.9927053 | 1.017932 | 0.9927053 | 0.9947866 | 0.9808993 | 0.9992461
12 | OffsetFTD | 0.7861127 | 0.8654670683 | 1.199091 | 0.7861127 | 0.9839295 | 1.064927 | 0.7861127 | 0.8654670683 | 1.083132 | 0.9400114 | 0.9443094 | 0.7861127 | 1.199091 | 1.032279 | 1.09151 | 0.9502236 | 1.016163 | 0.9502236 | 0.9586501 | 0.9241426 | 0.9833726
13 | OffsetATD | 1.090911 | 1.053476 | 0.9213753 | 1.090911 | 1.003999 | 0.9768914 | 1.090911 | 1.053476 | 0.963345 | 1.025432 | 1.019218 | 1.090911 | 0.9213753 | 0.9874258 | 0.9626869 | 1.021921 | 0.9929501 | 1.021921 | 1.01744 | 1.032134 | 1.006831
14 | HexGrid-90degTilt2.5degRes | 1.000049 | 1.000236 | 1.000211 | 1.000049 | 0.9998226 | 1.000133 | 1.000049 | 1.000236 | 0.9999389 | 0.9998862 | 0.9999616 | 1.000049 | 1.000211 | 1.000223 | 1.000017 | 1.000165 | 1.00009 | 1.000165 | 1.000079 | 1.000073 | 1.00003
15 | HexGrid-90degTilt5degRes | 1.000136 | 0.9987036 | 1.000278 | 1.000136 | 1.000017 | 1.000273 | 1.000136 | 0.9987036 | 0.9999922 | 1.000283 | 0.9994072 | 1.000136 | 1.000278 | 0.9994909 | 1.000147 | 0.9997059 | 0.9996662 | 0.9997059 | 0.9997836 | 0.9998541 | 0.9998862
16 | HexGrid-90degTilt10degRes | 1.003119 | 0.998419 | 1.000328 | 1.003119 | 0.9989609 | 1.001068 | 1.003119 | 0.998419 | 0.9989352 | 1.00063 | 0.9983317 | 1.003119 | 1.000328 | 0.9993736 | 0.9996446 | 1.000622 | 0.999236 | 1.000622 | 1.000207 | 1.000789 | 0.9999739
17 | HexGrid-90degTilt15degRes | 1.009331 | 0.9986576 | 1.000381 | 1.009331 | 0.9966658 | 1.002626 | 1.009331 | 0.9986576 | 0.9967012 | 1.001139 | 0.9964065 | 1.009331 | 1.000381 | 0.9995193 | 0.9985234 | 1.00279 | 0.9985681 | 1.00279 | 1.001259 | 1.002873 | 1.000238