## BetaFiberA-HW40
| 0 | 1 | 2 | 3 | 4 | 5 | 6 | 7 | 8 | 9 | 10 | 11 | 12 | 13 | 14 | 15 | 16 | 17 | 18 | 19 | 20 | 21 | 22 | 23 | 24 | 25 | 26 | 27 | 28 | 29 | 30 | 31
0 | HKL | [1, 1, 1] | [2, 0, 0] | [2, 2, 0] | [2, 2, 2] | [3, 1, 1] | [3, 3, 1] | [3, 3, 3] | [4, 0, 0] | [4, 2, 0] | [4, 2, 2] | [5, 1, 1] | 1Pair-A | 1Pair-B | 2Pairs-A | 2Pairs-B | 3Pairs-A | 3Pairs-B | 3Pairs-C | 4Pairs | 5A4F | MaxUnique | 1Pair-A | 1Pair-B | 2Pairs-A | 2Pairs-B | 3Pairs-A | 3Pairs-B | 3Pairs-C | 4Pairs | 5A4F | MaxUnique
1 | BT8Hex_2.5 | 1.000523 | 0.9992213 | 1.000192 | 1.000523 | 0.9998325 | 1.000289 | 1.000523 | 0.9992213 | 0.9998428 | 1.000196 | 0.9994933 | 1.000523 | 1.000192 | 0.9997068 | 1.000012 | 0.999979 | 0.9997487 | 0.999979 | 0.9999424 | 1.000059 | 0.9999488
2 | BT8Hex_5 | 1.00101 | 0.9984967 | 1.000371 | 1.00101 | 0.9996767 | 1.000558 | 1.00101 | 0.9984967 | 0.9996965 | 1.000378 | 0.9990218 | 1.00101 | 1.000371 | 0.9994341 | 1.000024 | 0.9999594 | 0.999515 | 0.9999594 | 0.9998887 | 1.000113 | 0.9999011
3 | BT8Hex_10 | 1.001935 | 0.9971189 | 1.000712 | 1.001935 | 0.9993804 | 1.001069 | 1.001935 | 0.9971189 | 0.9994186 | 1.000725 | 0.9981253 | 1.001935 | 1.000712 | 0.9989155 | 1.000046 | 0.9999221 | 0.9990705 | 0.9999221 | 0.9997867 | 1.000216 | 0.9998105
4 | BT8Hex_15 | 1.002838 | 0.9957743 | 1.001045 | 1.002838 | 0.9990913 | 1.001567 | 1.002838 | 0.9957743 | 0.9991474 | 1.001063 | 0.9972504 | 1.002838 | 1.001045 | 0.9984095 | 1.000068 | 0.9998857 | 0.9986368 | 0.9998857 | 0.9996871 | 1.000317 | 0.999722
5 | Spiral2.5 | 1.000044 | 0.9999343 | 1.000017 | 1.000044 | 0.9999859 | 1.000024 | 1.000044 | 0.9999343 | 0.9999869 | 1.000016 | 0.9999573 | 1.000044 | 1.000017 | 0.9999754 | 1.000001 | 0.9999981 | 0.9999789 | 0.9999981 | 0.9999951 | 1.000005 | 0.9999957
6 | Spiral5 | 1.000128 | 0.9998079 | 1.000048 | 1.000128 | 0.9999587 | 1.000071 | 1.000128 | 0.9998079 | 0.9999617 | 1.000048 | 0.9998751 | 1.000128 | 1.000048 | 0.999928 | 1.000003 | 0.9999946 | 0.9999383 | 0.9999946 | 0.9999856 | 1.000014 | 0.9999873
7 | Spiral7.5 | 1.000192 | 0.9997128 | 1.000072 | 1.000192 | 0.9999383 | 1.000107 | 1.000192 | 0.9997128 | 0.9999425 | 1.000072 | 0.9998132 | 1.000192 | 1.000072 | 0.9998923 | 1.000005 | 0.999992 | 0.9999076 | 0.999992 | 0.9999786 | 1.000021 | 0.9999811
8 | Spiral10 | 1.000401 | 0.9993984 | 1.000151 | 1.000401 | 0.9998707 | 1.000223 | 1.000401 | 0.9993984 | 0.9998798 | 1.00015 | 0.9996089 | 1.000401 | 1.000151 | 0.9997745 | 1.000011 | 0.9999832 | 0.9998066 | 0.9999832 | 0.9999551 | 1.000044 | 0.9999603
9 | Spiral15 | 1.000701 | 0.9989504 | 1.000262 | 1.000701 | 0.9997744 | 1.00039 | 1.000701 | 0.9989504 | 0.9997896 | 1.000263 | 0.9993174 | 1.000701 | 1.000262 | 0.999606 | 1.000018 | 0.999971 | 0.9996622 | 0.999971 | 0.9999219 | 1.000078 | 0.9999309
10 | OffsetF45 | 0.9922852 | 1.011915 | 0.9968924 | 0.9922852 | 1.002553 | 0.9955636 | 0.9922852 | 1.011915 | 1.002301 | 0.9970927 | 1.007725 | 0.9922852 | 0.9968924 | 1.004404 | 0.9997225 | 1.000364 | 1.003787 | 1.000364 | 1.000911 | 0.9991862 | 1.000791
11 | OffsetA45 | 0.9978866 | 1.003026 | 0.9992978 | 0.9978866 | 1.000653 | 0.9988826 | 0.9978866 | 1.003026 | 1.00064 | 0.9992135 | 1.001977 | 0.9978866 | 0.9992978 | 1.001162 | 0.9999756 | 1.00007 | 1.000992 | 1.00007 | 1.000216 | 0.99975 | 1.000197
12 | OffsetFTD | 1.000143 | 0.999187 | 1.000428 | 1.000143 | 0.9998388 | 1.000325 | 1.000143 | 0.999187 | 0.9999812 | 1.000078 | 0.9995103 | 1.000143 | 1.000428 | 0.9998074 | 1.000133 | 0.9999192 | 0.9998179 | 0.9999192 | 0.9998991 | 0.9999478 | 0.9999364
13 | OffsetATD | 1.000248 | 0.9998735 | 0.9999395 | 1.000248 | 0.9999673 | 1.000037 | 1.000248 | 0.9998735 | 0.9999158 | 1.000083 | 0.9999018 | 1.000248 | 0.9999395 | 0.9999065 | 0.9999534 | 1.00002 | 0.9999268 | 1.00002 | 1.000007 | 1.000055 | 0.9999957
14 | HexGrid-90degTilt2.5degRes | 1.000002 | 0.9999967 | 1.000001 | 1.000002 | 0.9999993 | 1.000001 | 1.000002 | 0.9999967 | 0.9999994 | 1.000001 | 0.9999979 | 1.000002 | 1.000001 | 0.9999988 | 1 | 0.9999999 | 0.999999 | 0.9999999 | 0.9999997 | 1 | 0.9999998
15 | HexGrid-90degTilt5degRes | 1.000045 | 0.9999315 | 1.000017 | 1.000045 | 0.9999853 | 1.000025 | 1.000045 | 0.9999315 | 0.9999865 | 1.000017 | 0.9999555 | 1.000045 | 1.000017 | 0.9999745 | 1.000001 | 0.999998 | 0.9999781 | 0.999998 | 0.9999948 | 1.000005 | 0.9999955
16 | HexGrid-90degTilt10degRes | 1.000161 | 0.9997604 | 1.000059 | 1.000161 | 0.9999485 | 1.000089 | 1.000161 | 0.9997604 | 0.9999515 | 1.00006 | 0.9998441 | 1.000161 | 1.000059 | 0.9999097 | 1.000004 | 0.9999936 | 0.9999226 | 0.9999936 | 0.9999823 | 1.000018 | 0.9999843
17 | HexGrid-90degTilt15degRes | 1.00038 | 0.9994398 | 1.000136 | 1.00038 | 0.9998794 | 1.000208 | 1.00038 | 0.9994398 | 0.9998856 | 1.000142 | 0.9996351 | 1.00038 | 1.000136 | 0.9997881 | 1.000008 | 0.9999854 | 0.9998185 | 0.9999854 | 0.9999589 | 1.000043 | 0.9999632