## BetaFiberA-HW50
| 0 | 1 | 2 | 3 | 4 | 5 | 6 | 7 | 8 | 9 | 10 | 11 | 12 | 13 | 14 | 15 | 16 | 17 | 18 | 19 | 20 | 21 | 22 | 23 | 24 | 25 | 26 | 27 | 28 | 29 | 30 | 31
0 | HKL | [1, 1, 1] | [2, 0, 0] | [2, 2, 0] | [2, 2, 2] | [3, 1, 1] | [3, 3, 1] | [3, 3, 3] | [4, 0, 0] | [4, 2, 0] | [4, 2, 2] | [5, 1, 1] | 1Pair-A | 1Pair-B | 2Pairs-A | 2Pairs-B | 3Pairs-A | 3Pairs-B | 3Pairs-C | 4Pairs | 5A4F | MaxUnique | 1Pair-A | 1Pair-B | 2Pairs-A | 2Pairs-B | 3Pairs-A | 3Pairs-B | 3Pairs-C | 4Pairs | 5A4F | MaxUnique
1 | BT8Hex_2.5 | 1.000045 | 0.9999329 | 1.000017 | 1.000045 | 0.9999856 | 1.000025 | 1.000045 | 0.9999329 | 0.9999866 | 1.000017 | 0.9999564 | 1.000045 | 1.000017 | 0.9999748 | 1.000001 | 0.9999981 | 0.9999784 | 0.9999981 | 0.999995 | 1.000005 | 0.9999956
2 | BT8Hex_5 | 1.000086 | 0.9998704 | 1.000032 | 1.000086 | 0.9999722 | 1.000048 | 1.000086 | 0.9998704 | 0.9999741 | 1.000032 | 0.9999157 | 1.000086 | 1.000032 | 0.9999514 | 1.000002 | 0.9999964 | 0.9999583 | 0.9999964 | 0.9999903 | 1.00001 | 0.9999915
3 | BT8Hex_10 | 1.000166 | 0.9997517 | 1.000062 | 1.000166 | 0.9999466 | 1.000092 | 1.000166 | 0.9997517 | 0.9999503 | 1.000062 | 0.9998385 | 1.000166 | 1.000062 | 0.9999069 | 1.000004 | 0.9999931 | 0.9999201 | 0.9999931 | 0.9999815 | 1.000018 | 0.9999836
4 | BT8Hex_15 | 1.000243 | 0.9996358 | 1.000091 | 1.000243 | 0.9999217 | 1.000135 | 1.000243 | 0.9996358 | 0.9999272 | 1.000091 | 0.9997632 | 1.000243 | 1.000091 | 0.9998634 | 1.000006 | 0.9999899 | 0.9998829 | 0.9999899 | 0.9999728 | 1.000027 | 0.999976
5 | Spiral2.5 | 1.000004 | 0.9999944 | 1.000001 | 1.000004 | 0.9999988 | 1.000002 | 1.000004 | 0.9999944 | 0.9999989 | 1.000001 | 0.9999963 | 1.000004 | 1.000001 | 0.9999979 | 1 | 0.9999998 | 0.9999982 | 0.9999998 | 0.9999996 | 1 | 0.9999996
6 | Spiral5 | 1.000011 | 0.9999835 | 1.000004 | 1.000011 | 0.9999965 | 1.000006 | 1.000011 | 0.9999835 | 0.9999967 | 1.000004 | 0.9999893 | 1.000011 | 1.000004 | 0.9999938 | 1 | 0.9999995 | 0.9999947 | 0.9999995 | 0.9999988 | 1.000001 | 0.9999989
7 | Spiral7.5 | 1.000016 | 0.9999753 | 1.000006 | 1.000016 | 0.9999947 | 1.000009 | 1.000016 | 0.9999753 | 0.9999951 | 1.000006 | 0.9999839 | 1.000016 | 1.000006 | 0.9999907 | 1 | 0.9999993 | 0.9999921 | 0.9999993 | 0.9999982 | 1.000002 | 0.9999984
8 | Spiral10 | 1.000034 | 0.9999483 | 1.000013 | 1.000034 | 0.9999889 | 1.000019 | 1.000034 | 0.9999483 | 0.9999896 | 1.000013 | 0.9999664 | 1.000034 | 1.000013 | 0.9999806 | 1.000001 | 0.9999986 | 0.9999834 | 0.9999986 | 0.9999961 | 1.000004 | 0.9999966
9 | Spiral15 | 1.00006 | 0.9999097 | 1.000023 | 1.00006 | 0.9999806 | 1.000034 | 1.00006 | 0.9999097 | 0.9999819 | 1.000023 | 0.9999413 | 1.00006 | 1.000023 | 0.9999661 | 1.000002 | 0.9999975 | 0.9999709 | 0.9999975 | 0.9999933 | 1.000007 | 0.999994
10 | OffsetF45 | 0.9993221 | 1.001017 | 0.9997458 | 0.9993221 | 1.000219 | 0.9996225 | 0.9993221 | 1.001017 | 1.000203 | 0.9997458 | 1.000661 | 0.9993221 | 0.9997458 | 1.000381 | 0.9999821 | 1.000028 | 1.000327 | 1.000028 | 1.000076 | 0.9999251 | 1.000067
11 | OffsetA45 | 0.9998242 | 1.000264 | 0.9999341 | 0.9998242 | 1.000057 | 0.9999021 | 0.9998242 | 1.000264 | 1.000053 | 0.9999341 | 1.000171 | 0.9998242 | 0.9999341 | 1.000099 | 0.9999954 | 1.000007 | 1.000085 | 1.000007 | 1.00002 | 0.9999806 | 1.000017
12 | OffsetFTD | 1.000037 | 0.9999441 | 1.000014 | 1.000037 | 0.999988 | 1.000021 | 1.000037 | 0.9999441 | 0.9999888 | 1.000014 | 0.9999637 | 1.000037 | 1.000014 | 0.999979 | 1.000001 | 0.9999985 | 0.999982 | 0.9999985 | 0.9999958 | 1.000004 | 0.9999963
13 | OffsetATD | 1.000011 | 0.9999834 | 1.000004 | 1.000011 | 0.9999964 | 1.000006 | 1.000011 | 0.9999834 | 0.9999967 | 1.000004 | 0.9999892 | 1.000011 | 1.000004 | 0.9999938 | 1 | 0.9999995 | 0.9999947 | 0.9999995 | 0.9999988 | 1.000001 | 0.9999989
14 | HexGrid-90degTilt2.5degRes | 1 | 0.9999997 | 1 | 1 | 0.9999999 | 1 | 1 | 0.9999997 | 0.9999999 | 1 | 0.9999998 | 1 | 1 | 0.9999999 | 1 | 1 | 0.9999999 | 1 | 1 | 1 | 1
15 | HexGrid-90degTilt5degRes | 1.000004 | 0.9999941 | 1.000001 | 1.000004 | 0.9999987 | 1.000002 | 1.000004 | 0.9999941 | 0.9999988 | 1.000001 | 0.9999962 | 1.000004 | 1.000001 | 0.9999978 | 1 | 0.9999998 | 0.9999981 | 0.9999998 | 0.9999996 | 1 | 0.9999996
16 | HexGrid-90degTilt10degRes | 1.000014 | 0.9999793 | 1.000005 | 1.000014 | 0.9999956 | 1.000008 | 1.000014 | 0.9999793 | 0.9999959 | 1.000005 | 0.9999866 | 1.000014 | 1.000005 | 0.9999923 | 1 | 0.9999994 | 0.9999934 | 0.9999994 | 0.9999985 | 1.000002 | 0.9999986
17 | HexGrid-90degTilt15degRes | 1.000032 | 0.9999516 | 1.000012 | 1.000032 | 0.9999896 | 1.000018 | 1.000032 | 0.9999516 | 0.9999903 | 1.000012 | 0.9999685 | 1.000032 | 1.000012 | 0.9999818 | 1.000001 | 0.9999987 | 0.9999844 | 0.9999987 | 0.9999964 | 1.000004 | 0.9999968