## BrassA-HW03
| 0 | 1 | 2 | 3 | 4 | 5 | 6 | 7 | 8 | 9 | 10 | 11 | 12 | 13 | 14 | 15 | 16 | 17 | 18 | 19 | 20 | 21
0 | HKL | [1, 1, 1] | [2, 0, 0] | [2, 2, 0] | [2, 2, 2] | [3, 1, 1] | [3, 3, 1] | [3, 3, 3] | [4, 0, 0] | [4, 2, 0] | [4, 2, 2] | [5, 1, 1] | 1Pair-A | 1Pair-B | 2Pairs-A | 2Pairs-B | 3Pairs-A | 3Pairs-B | 3Pairs-C | 4Pairs | 5A4F | MaxUnique
1 | BT8Hex_2.5 | 1.52791 | 1.422661 | 1.37029 | 1.52791 | 1.156516 | 1.096586 | 1.52791 | 1.422661 | 0.9440892 | 1.158516 | 1.130977 | 1.52791 | 1.37029 | 1.396476 | 1.263403 | 1.440287 | 1.316489 | 1.440287 | 1.369345 | 1.401058 | 1.225943
2 | BT8Hex_5 | 2.39817 | 1.563685 | 1.43752 | 2.39817 | 1.425712 | 1.361959 | 2.39817 | 1.563685 | 0.8798936 | 1.31039 | 1.354468 | 2.39817 | 1.43752 | 1.500602 | 1.431616 | 1.799792 | 1.475639 | 1.799792 | 1.706272 | 1.844652 | 1.466475
3 | BT8Hex_10 | 5.735589 | 0.7689902 | 1.882022 | 5.735589 | 2.318759 | 1.82623 | 5.735589 | 0.7689902 | 0.6325401 | 2.661313 | 2.424284 | 5.735589 | 1.882022 | 1.325506 | 2.100391 | 2.795534 | 1.65659 | 2.795534 | 2.67634 | 3.28819 | 2.281216
4 | BT8Hex_15 | 6.71572 | 0.9477223 | 3.127168 | 6.71572 | 2.562835 | 0.5900056 | 6.71572 | 0.9477223 | 1.027962 | 2.212592 | 0.4103099 | 6.71572 | 3.127168 | 2.037445 | 2.845001 | 3.59687 | 2.212575 | 3.59687 | 3.338361 | 4.013833 | 2.199289
5 | Spiral2.5 | 1.080837 | 1.073127 | 1.137013 | 1.080837 | 1.049281 | 1.016056 | 1.080837 | 1.073127 | 1.012572 | 1.055878 | 1.025303 | 1.080837 | 1.137013 | 1.10507 | 1.093147 | 1.096993 | 1.086474 | 1.096993 | 1.085065 | 1.084219 | 1.056259
6 | Spiral5 | 1.09349 | 1.076232 | 1.235425 | 1.09349 | 1.041118 | 1.032836 | 1.09349 | 1.076232 | 1.000587 | 1.085967 | 1.028405 | 1.09349 | 1.235425 | 1.155829 | 1.138271 | 1.135049 | 1.117592 | 1.135049 | 1.111566 | 1.107951 | 1.074257
7 | Spiral7.5 | 1.124438 | 0.9516179 | 1.092081 | 1.124438 | 1.047871 | 0.9897645 | 1.124438 | 0.9516179 | 1.092901 | 1.206062 | 0.9624715 | 1.124438 | 1.092081 | 1.021849 | 1.069976 | 1.056045 | 1.030523 | 1.056045 | 1.054002 | 1.068089 | 1.058401
8 | Spiral10 | 1.489487 | 0.9814114 | 1.52455 | 1.489487 | 1.269339 | 1.127307 | 1.489487 | 0.9814114 | 0.9696126 | 1.374832 | 1.230998 | 1.489487 | 1.52455 | 1.252981 | 1.396945 | 1.331816 | 1.258433 | 1.331816 | 1.316197 | 1.350855 | 1.245942
9 | Spiral15 | 0.7320982 | 0.2052466 | 2.302742 | 0.7320982 | 0.8702148 | 0.9014917 | 0.7320982 | 0.2052466 | 0.9706001 | 1.749738 | 1.004232 | 0.7320982 | 2.302742 | 1.253994 | 1.586479 | 1.080029 | 1.126068 | 1.080029 | 1.027575 | 0.96848 | 1.092045
10 | OffsetF45 | 0.2402146 | 7.736583 | 0.0001533347 | 0.2402146 | 1.031889 | 0.1498805 | 0.2402146 | 7.736583 | 0.4716842 | 1.120702 | 0.4045367 | 0.2402146 | 0.0001533347 | 3.868368 | 0.5160214 | 2.658984 | 2.922875 | 2.658984 | 2.25221 | 1.849811 | 1.394456
11 | OffsetA45 | -0.0003113697 | -6.495477e-05 | 0.2407557 | -0.0003113697 | 1.717593 | 0.985523 | -0.0003113697 | -6.495477e-05 | 0.4776134 | 1.68894 | 0.9607156 | -0.0003113697 | 0.2407557 | 0.1203454 | 0.9791745 | 0.08012645 | 0.6527614 | 0.08012645 | 0.4894932 | 0.3915323 | 0.7588456
12 | OffsetFTD | -0.0007078796 | -0.0008902999 | 0.001759182 | -0.0007078796 | 0.02167874 | -0.001479546 | -0.0007078796 | -0.0008902999 | 1.618634 | 4.048564 | 2.089197 | -0.0007078796 | 0.001759182 | 0.000434441 | 0.01171896 | 5.366747e-05 | 0.007515874 | 5.366747e-05 | 0.005459935 | 0.004226372 | 0.9720944
13 | OffsetATD | 0.7542482 | 6.293782 | 1.827442 | 0.7542482 | 0.110495 | 2.266938 | 0.7542482 | 6.293782 | 0.6547558 | 0.0006869477 | 1.482902 | 0.7542482 | 1.827442 | 4.060612 | 0.9689683 | 2.958491 | 2.743906 | 2.958491 | 2.246492 | 1.948043 | 1.673906
14 | HexGrid-90degTilt2.5degRes | 1.10076 | 1.15602 | 1.102428 | 1.10076 | 1.017355 | 1.000854 | 1.10076 | 1.15602 | 1.010999 | 1.021881 | 1.009789 | 1.10076 | 1.102428 | 1.129224 | 1.059891 | 1.119736 | 1.091934 | 1.119736 | 1.094141 | 1.095465 | 1.052511
15 | HexGrid-90degTilt5degRes | 0.9676776 | 0.9242916 | 1.138682 | 0.9676776 | 1.053555 | 1.029575 | 0.9676776 | 0.9242916 | 1.006599 | 1.082419 | 1.029225 | 0.9676776 | 1.138682 | 1.031487 | 1.096118 | 1.010217 | 1.038843 | 1.010217 | 1.021052 | 1.010377 | 1.029003
16 | HexGrid-90degTilt10degRes | 1.491568 | 0.8427013 | 1.556059 | 1.491568 | 1.78997 | 1.253579 | 1.491568 | 0.8427013 | 1.044605 | 1.63772 | 1.359223 | 1.491568 | 1.556059 | 1.19938 | 1.673014 | 1.296776 | 1.396243 | 1.296776 | 1.420074 | 1.434373 | 1.371928
17 | HexGrid-90degTilt15degRes | 2.293672 | 0.9432898 | 2.279114 | 2.293672 | 0.4888291 | 1.302731 | 2.293672 | 0.9432898 | 0.8105831 | 1.407095 | 0.9860791 | 2.293672 | 2.279114 | 1.611202 | 1.383972 | 1.838692 | 1.237078 | 1.838692 | 1.501226 | 1.659715 | 1.313924