## BrassA-HW05
| 0 | 1 | 2 | 3 | 4 | 5 | 6 | 7 | 8 | 9 | 10 | 11 | 12 | 13 | 14 | 15 | 16 | 17 | 18 | 19 | 20 | 21
0 | HKL | [1, 1, 1] | [2, 0, 0] | [2, 2, 0] | [2, 2, 2] | [3, 1, 1] | [3, 3, 1] | [3, 3, 3] | [4, 0, 0] | [4, 2, 0] | [4, 2, 2] | [5, 1, 1] | 1Pair-A | 1Pair-B | 2Pairs-A | 2Pairs-B | 3Pairs-A | 3Pairs-B | 3Pairs-C | 4Pairs | 5A4F | MaxUnique
1 | BT8Hex_2.5 | 1.188435 | 1.131926 | 1.078302 | 1.188435 | 1.040363 | 1.026182 | 1.188435 | 1.131926 | 0.9422497 | 1.028592 | 1.030537 | 1.188435 | 1.078302 | 1.105114 | 1.059332 | 1.132887 | 1.08353 | 1.132887 | 1.109756 | 1.125492 | 1.058323
2 | BT8Hex_5 | 1.417205 | 1.199284 | 1.118662 | 1.417205 | 1.087798 | 1.057074 | 1.417205 | 1.199284 | 0.9202351 | 1.049298 | 1.075321 | 1.417205 | 1.118662 | 1.158973 | 1.10323 | 1.24505 | 1.135248 | 1.24505 | 1.205737 | 1.248031 | 1.11561
3 | BT8Hex_10 | 2.011082 | 1.465661 | 1.323719 | 2.011082 | 1.111991 | 1.22327 | 2.011082 | 1.465661 | 0.9698279 | 1.34784 | 1.279795 | 2.011082 | 1.323719 | 1.39469 | 1.217855 | 1.600154 | 1.300457 | 1.600154 | 1.478113 | 1.584707 | 1.341648
4 | BT8Hex_15 | 2.886134 | 1.958167 | 1.768223 | 2.886134 | 1.618612 | 0.9450222 | 2.886134 | 1.958167 | 0.7166433 | 1.039271 | 0.9451728 | 2.886134 | 1.768223 | 1.863195 | 1.693418 | 2.204175 | 1.781668 | 2.204175 | 2.057784 | 2.223454 | 1.484656
5 | Spiral2.5 | 0.9988866 | 0.9986333 | 1.025834 | 0.9988866 | 0.9998691 | 0.9994162 | 0.9988866 | 0.9986333 | 0.9984997 | 1.000496 | 0.9990448 | 0.9988866 | 1.025834 | 1.012233 | 1.012851 | 1.007785 | 1.008112 | 1.007785 | 1.005806 | 1.004422 | 1.002585
6 | Spiral5 | 0.9966369 | 0.9986377 | 1.050433 | 0.9966369 | 0.9944979 | 1.003787 | 0.9966369 | 0.9986377 | 0.9954901 | 1.005456 | 0.9958178 | 0.9966369 | 1.050433 | 1.024536 | 1.022466 | 1.015236 | 1.014523 | 1.015236 | 1.010051 | 1.007369 | 1.005095
7 | Spiral7.5 | 1.009393 | 0.9751243 | 1.048925 | 1.009393 | 1.000918 | 0.9895955 | 1.009393 | 0.9751243 | 1.003891 | 1.02453 | 0.9894275 | 1.009393 | 1.048925 | 1.012025 | 1.024922 | 1.011147 | 1.008323 | 1.011147 | 1.00859 | 1.008751 | 1.005225
8 | Spiral10 | 1.014533 | 0.9813671 | 1.149885 | 1.014533 | 1.004546 | 1.002065 | 1.014533 | 0.9813671 | 0.9904359 | 1.03748 | 1.000313 | 1.014533 | 1.149885 | 1.065626 | 1.077215 | 1.048595 | 1.045266 | 1.048595 | 1.037583 | 1.032973 | 1.022578
9 | Spiral15 | 0.9360873 | 0.7900079 | 1.289732 | 0.9360873 | 0.9708867 | 0.9268815 | 0.9360873 | 0.7900079 | 1.026218 | 1.180737 | 0.9577017 | 0.9360873 | 1.289732 | 1.03987 | 1.130309 | 1.005276 | 1.016876 | 1.005276 | 0.9966785 | 0.9845603 | 1.009782
10 | OffsetF45 | 1.610945 | 4.041938 | 0.000908516 | 1.610945 | 0.8677726 | 0.4969939 | 1.610945 | 4.041938 | 0.5367522 | 0.9895722 | 1.145404 | 1.610945 | 0.000908516 | 2.021423 | 0.4343406 | 1.884597 | 1.636873 | 1.884597 | 1.630391 | 1.626502 | 1.211286
11 | OffsetA45 | 0.0005238517 | 0.02987993 | 0.7210182 | 0.0005238517 | 1.611846 | 1.000328 | 0.0005238517 | 0.02987993 | 0.7585353 | 1.375682 | 0.9829323 | 0.0005238517 | 0.7210182 | 0.3754491 | 1.166432 | 0.250474 | 0.7875813 | 0.250474 | 0.5908169 | 0.4727583 | 0.8100933
12 | OffsetFTD | 0.0009504485 | 0.1345043 | 0.005452141 | 0.0009504485 | 0.6423559 | 0.04295996 | 0.0009504485 | 0.1345043 | 1.372465 | 2.108281 | 1.9233 | 0.0009504485 | 0.005452141 | 0.06997821 | 0.323904 | 0.04696896 | 0.2607708 | 0.04696896 | 0.1958157 | 0.1568427 | 0.7787836
13 | OffsetATD | 1.495814 | 3.764445 | 1.715527 | 1.495814 | 0.4008822 | 1.651418 | 1.495814 | 3.764445 | 0.8892579 | 0.02098859 | 1.393727 | 1.495814 | 1.715527 | 2.739986 | 1.058205 | 2.325262 | 1.960285 | 2.325262 | 1.844167 | 1.774496 | 1.416507
14 | HexGrid-90degTilt2.5degRes | 1.020974 | 1.023354 | 1.009076 | 1.020974 | 0.9876301 | 0.9939016 | 1.020974 | 1.023354 | 1.000381 | 0.990385 | 0.9946725 | 1.020974 | 1.009076 | 1.016215 | 0.998353 | 1.017801 | 1.006687 | 1.017801 | 1.010259 | 1.012402 | 1.002547
15 | HexGrid-90degTilt5degRes | 0.9588298 | 0.9534285 | 1.032777 | 0.9588298 | 1.010158 | 1.007039 | 0.9588298 | 0.9534285 | 0.9959884 | 1.014637 | 1.004678 | 0.9588298 | 1.032777 | 0.9931026 | 1.021467 | 0.9816783 | 0.9987876 | 0.9816783 | 0.9887982 | 0.9828045 | 0.9971918
16 | HexGrid-90degTilt10degRes | 1.190319 | 1.144106 | 0.9977774 | 1.190319 | 1.023777 | 0.9880961 | 1.190319 | 1.144106 | 1.003606 | 1.046233 | 1.007495 | 1.190319 | 0.9977774 | 1.070942 | 1.010777 | 1.110734 | 1.05522 | 1.110734 | 1.088995 | 1.10926 | 1.050176
17 | HexGrid-90degTilt15degRes | 1.589415 | 1.436716 | 1.076028 | 1.589415 | 0.7675374 | 1.061416 | 1.589415 | 1.436716 | 1.017234 | 1.045234 | 1.012765 | 1.589415 | 1.076028 | 1.256372 | 0.9217825 | 1.367386 | 1.093427 | 1.367386 | 1.217424 | 1.291822 | 1.125793