## CopperA-HW10
| 0 | 1 | 2 | 3 | 4 | 5 | 6 | 7 | 8 | 9 | 10 | 11 | 12 | 13 | 14 | 15 | 16 | 17 | 18 | 19 | 20 | 21 | 22 | 23 | 24 | 25 | 26 | 27 | 28 | 29 | 30 | 31
0 | HKL | [1, 1, 1] | [2, 0, 0] | [2, 2, 0] | [2, 2, 2] | [3, 1, 1] | [3, 3, 1] | [3, 3, 3] | [4, 0, 0] | [4, 2, 0] | [4, 2, 2] | [5, 1, 1] | 1Pair-A | 1Pair-B | 2Pairs-A | 2Pairs-B | 3Pairs-A | 3Pairs-B | 3Pairs-C | 4Pairs | 5A4F | MaxUnique | 1Pair-A | 1Pair-B | 2Pairs-A | 2Pairs-B | 3Pairs-A | 3Pairs-B | 3Pairs-C | 4Pairs | 5A4F | MaxUnique
1 | BT8Hex_2.5 | 1.018746 | 0.9598196 | 1.004865 | 1.018746 | 1.007557 | 0.9918172 | 1.018746 | 0.9598196 | 1.014477 | 1.001827 | 0.9828218 | 1.018746 | 1.004865 | 0.9823423 | 1.006211 | 0.9944769 | 0.9907472 | 0.9944769 | 0.997747 | 1.001947 | 0.9977413
2 | BT8Hex_5 | 1.034072 | 0.9232087 | 1.011322 | 1.034072 | 1.013442 | 0.9853562 | 1.034072 | 0.9232087 | 1.02476 | 1.004603 | 0.9688164 | 1.034072 | 1.011322 | 0.9672652 | 1.012382 | 0.989534 | 0.9826575 | 0.989534 | 0.9955111 | 1.003223 | 0.9956975
3 | BT8Hex_10 | 1.070194 | 0.855674 | 1.025075 | 1.070194 | 1.029813 | 0.9655832 | 1.070194 | 0.855674 | 1.050534 | 1.002433 | 0.9372306 | 1.070194 | 1.025075 | 0.9403744 | 1.027444 | 0.9836475 | 0.9701874 | 0.9836475 | 0.995189 | 1.01019 | 0.992067
4 | BT8Hex_15 | 1.220067 | 0.867713 | 0.9701233 | 1.220067 | 1.076524 | 0.9601117 | 1.220067 | 0.867713 | 1.095968 | 0.9647731 | 0.8933643 | 1.220067 | 0.9701233 | 0.9189182 | 1.023324 | 1.019301 | 0.9714535 | 1.019301 | 1.033607 | 1.070899 | 1.006081
5 | Spiral2.5 | 1.001616 | 0.99845 | 0.9990991 | 1.001616 | 1.000779 | 0.9993376 | 1.001616 | 0.99845 | 0.9989272 | 1.002732 | 0.9991578 | 1.001616 | 0.9990991 | 0.9987745 | 0.999939 | 0.9997216 | 0.9994427 | 0.9997216 | 0.999986 | 1.000312 | 1.000012
6 | Spiral5 | 1.005383 | 0.9972474 | 0.9960517 | 1.005383 | 1.001201 | 0.9985491 | 1.005383 | 0.9972474 | 0.9972868 | 1.006875 | 0.9968812 | 1.005383 | 0.9960517 | 0.9966496 | 0.9986266 | 0.9995608 | 0.9981669 | 0.9995608 | 0.999971 | 1.001053 | 0.9999345
7 | Spiral7.5 | 1.015824 | 0.9943318 | 0.9956501 | 1.015824 | 1.00077 | 0.9977912 | 1.015824 | 0.9943318 | 0.9961308 | 1.006778 | 0.9964287 | 1.015824 | 0.9956501 | 0.994991 | 0.9982103 | 1.001935 | 0.9969174 | 1.001935 | 1.001644 | 1.00448 | 1.000463
8 | Spiral10 | 1.026787 | 0.9877274 | 0.9907405 | 1.026787 | 1.003267 | 0.9948835 | 1.026787 | 0.9877274 | 0.9926292 | 1.017005 | 0.9918046 | 1.026787 | 0.9907405 | 0.9892339 | 0.9970037 | 1.001752 | 0.9939116 | 1.001752 | 1.00213 | 1.007062 | 1.000605
9 | Spiral15 | 1.058716 | 0.9850032 | 0.9820466 | 1.058716 | 1.003984 | 0.9925609 | 1.058716 | 0.9850032 | 0.9874896 | 1.025915 | 0.9862743 | 1.058716 | 0.9820466 | 0.9835249 | 0.9930153 | 1.008589 | 0.9903446 | 1.008589 | 1.007437 | 1.017693 | 1.002749
10 | OffsetF45 | 0.4809138 | 0.5841415 | 0.5984667 | 0.4809138 | 1.374005 | 0.7272815 | 0.4809138 | 0.5841415 | 1.205144 | 1.209576 | 1.205967 | 0.4809138 | 0.5984667 | 0.5913041 | 0.9862359 | 0.5545073 | 0.8522044 | 0.5545073 | 0.7593818 | 0.7036882 | 0.923187
11 | OffsetA45 | 1.366192 | 1.824815 | 1.382647 | 1.366192 | 0.6030343 | 1.190637 | 1.366192 | 1.824815 | 0.8993654 | 0.6130247 | 1.02188 | 1.366192 | 1.382647 | 1.603731 | 0.9928404 | 1.524551 | 1.270165 | 1.524551 | 1.294172 | 1.308576 | 1.112699
12 | OffsetFTD | 0.1930077 | 0.005598015 | 2.722406 | 0.1930077 | 0.2904349 | 2.033625 | 0.1930077 | 0.005598015 | 1.333328 | 0.441075 | 0.0981547 | 0.1930077 | 2.722406 | 1.364002 | 1.50642 | 0.9736706 | 1.006146 | 0.9736706 | 0.8028617 | 0.6808909 | 0.8897037
13 | OffsetATD | 1.505699 | 0.3228137 | 0.1345124 | 1.505699 | 1.452369 | 0.6050376 | 1.505699 | 0.3228137 | 0.888674 | 1.617977 | 0.9784248 | 1.505699 | 0.1345124 | 0.228663 | 0.7934406 | 0.6543417 | 0.6365649 | 0.6543417 | 0.8538485 | 0.9842186 | 0.9381884
14 | HexGrid-90degTilt2.5degRes | 0.9934823 | 1.000599 | 1.006394 | 0.9934823 | 0.9978683 | 1.002176 | 0.9934823 | 1.000599 | 1.000656 | 0.9996198 | 0.9986431 | 0.9934823 | 1.006394 | 1.003497 | 1.002131 | 1.000159 | 1.001621 | 1.000159 | 0.999586 | 0.9983653 | 0.9999299
15 | HexGrid-90degTilt5degRes | 1.009715 | 0.9970034 | 0.9899339 | 1.009715 | 1.006222 | 0.9969215 | 1.009715 | 0.9970034 | 0.9956099 | 1.005826 | 1.002408 | 1.009715 | 0.9899339 | 0.9934687 | 0.9980779 | 0.998884 | 0.9977197 | 0.998884 | 1.000718 | 1.002518 | 1.000455
16 | HexGrid-90degTilt10degRes | 0.9955365 | 0.9894478 | 1.028108 | 0.9955365 | 1.001224 | 1.004593 | 0.9955365 | 0.9894478 | 1.005217 | 0.998819 | 0.9924241 | 0.9955365 | 1.028108 | 1.008778 | 1.014666 | 1.004364 | 1.00626 | 1.004364 | 1.003579 | 1.00197 | 1.001921
17 | HexGrid-90degTilt15degRes | 0.928815 | 0.9706933 | 1.084011 | 0.928815 | 0.9601114 | 1.019268 | 0.928815 | 0.9706933 | 1.041652 | 0.9774087 | 0.9662338 | 0.928815 | 1.084011 | 1.027352 | 1.022061 | 0.9945066 | 1.004939 | 0.9945066 | 0.9859078 | 0.9744892 | 0.9935243