## CopperA-HW15
| 0 | 1 | 2 | 3 | 4 | 5 | 6 | 7 | 8 | 9 | 10 | 11 | 12 | 13 | 14 | 15 | 16 | 17 | 18 | 19 | 20 | 21 | 22 | 23 | 24 | 25 | 26 | 27 | 28 | 29 | 30 | 31
0 | HKL | [1, 1, 1] | [2, 0, 0] | [2, 2, 0] | [2, 2, 2] | [3, 1, 1] | [3, 3, 1] | [3, 3, 3] | [4, 0, 0] | [4, 2, 0] | [4, 2, 2] | [5, 1, 1] | 1Pair-A | 1Pair-B | 2Pairs-A | 2Pairs-B | 3Pairs-A | 3Pairs-B | 3Pairs-C | 4Pairs | 5A4F | MaxUnique | 1Pair-A | 1Pair-B | 2Pairs-A | 2Pairs-B | 3Pairs-A | 3Pairs-B | 3Pairs-C | 4Pairs | 5A4F | MaxUnique
1 | BT8Hex_2.5 | 1.004194 | 0.9744914 | 1.004992 | 1.004194 | 1.000704 | 1.002183 | 1.004194 | 0.9744914 | 1.003695 | 1.003225 | 0.989681 | 1.004194 | 1.004992 | 0.9897417 | 1.002848 | 0.9945592 | 0.9933959 | 0.9945592 | 0.9960954 | 0.9977152 | 0.9978956
2 | BT8Hex_5 | 1.008459 | 0.9519198 | 1.009592 | 1.008459 | 1.00114 | 1.004504 | 1.008459 | 0.9519198 | 1.006304 | 1.006353 | 0.9803615 | 1.008459 | 1.009592 | 0.9807559 | 1.005366 | 0.9899901 | 0.9875506 | 0.9899901 | 0.9927776 | 0.9959138 | 0.996079
3 | BT8Hex_10 | 1.016112 | 0.9069182 | 1.017681 | 1.016112 | 1.002963 | 1.007929 | 1.016112 | 0.9069182 | 1.012792 | 1.012504 | 0.962034 | 1.016112 | 1.017681 | 0.9622995 | 1.010322 | 0.980237 | 0.9758539 | 0.980237 | 0.9859184 | 0.9919571 | 0.9923666
4 | BT8Hex_15 | 1.034254 | 0.8680588 | 1.023284 | 1.034254 | 1.004648 | 1.0082 | 1.034254 | 0.8680588 | 1.02283 | 1.014173 | 0.9422453 | 1.034254 | 1.023284 | 0.9456712 | 1.013966 | 0.9751988 | 0.9653302 | 0.9751988 | 0.9825612 | 0.9928998 | 0.9897116
5 | Spiral2.5 | 1.001307 | 0.9988622 | 0.99935 | 1.001307 | 1.000175 | 1.000017 | 1.001307 | 0.9988622 | 0.9994329 | 1.000921 | 0.9993816 | 1.001307 | 0.99935 | 0.9991061 | 0.9997625 | 0.9998399 | 0.9994624 | 0.9998399 | 0.9999236 | 1.0002 | 0.9999309
6 | Spiral5 | 1.00411 | 0.9970439 | 0.9980552 | 1.00411 | 1.000209 | 1.000169 | 1.00411 | 0.9970439 | 0.9983464 | 1.002524 | 0.9980949 | 1.00411 | 0.9980552 | 0.9975495 | 0.9991319 | 0.9997362 | 0.9984359 | 0.9997362 | 0.9998543 | 1.000705 | 0.9998189
7 | Spiral7.5 | 1.0082 | 0.99567 | 0.9973001 | 1.0082 | 0.9996961 | 1.00029 | 1.0082 | 0.99567 | 0.9974745 | 1.003151 | 0.9971843 | 1.0082 | 0.9973001 | 0.9964851 | 0.9984981 | 1.00039 | 0.9975554 | 1.00039 | 1.000217 | 1.001813 | 0.9998708
8 | Spiral10 | 1.015305 | 0.9901477 | 0.9943585 | 1.015305 | 1.000067 | 1.000458 | 1.015305 | 0.9901477 | 0.9950379 | 1.007081 | 0.9940394 | 1.015305 | 0.9943585 | 0.9922531 | 0.9972126 | 0.9999371 | 0.9948576 | 0.9999371 | 0.9999695 | 1.003037 | 0.9995617
9 | Spiral15 | 1.030752 | 0.9846572 | 0.9892542 | 1.030752 | 0.9989639 | 1.000824 | 1.030752 | 0.9846572 | 0.9905443 | 1.01187 | 0.989648 | 1.030752 | 0.9892542 | 0.9869557 | 0.994109 | 1.001554 | 0.9909584 | 1.001554 | 1.000907 | 1.006876 | 0.9995642
10 | OffsetF45 | 0.7548673 | 0.9627278 | 0.8420337 | 0.7548673 | 1.172089 | 0.8581686 | 0.7548673 | 0.9627278 | 1.097304 | 1.036563 | 1.12994 | 0.7548673 | 0.8420337 | 0.9023807 | 1.007061 | 0.8532096 | 0.9922835 | 0.8532096 | 0.9329295 | 0.897317 | 0.9817117
11 | OffsetA45 | 1.085968 | 1.327818 | 1.132956 | 1.085968 | 0.8488266 | 1.063142 | 1.085968 | 1.327818 | 0.959168 | 0.8659969 | 1.03519 | 1.085968 | 1.132956 | 1.230387 | 0.9908914 | 1.182248 | 1.1032 | 1.182248 | 1.098892 | 1.096308 | 1.039883
12 | OffsetFTD | 0.6118761 | 0.1309952 | 2.078925 | 0.6118761 | 0.6482472 | 1.577416 | 0.6118761 | 0.1309952 | 1.162434 | 0.8003395 | 0.3789047 | 0.6118761 | 2.078925 | 1.10496 | 1.363586 | 0.9405988 | 0.9527225 | 0.9405988 | 0.8675109 | 0.8163839 | 0.9236422
13 | OffsetATD | 1.385169 | 0.7272516 | 0.5477038 | 1.385169 | 1.165848 | 0.8528757 | 1.385169 | 0.7272516 | 0.8923261 | 1.272095 | 0.9767147 | 1.385169 | 0.5477038 | 0.6374777 | 0.8567757 | 0.886708 | 0.813601 | 0.886708 | 0.9564929 | 1.042228 | 0.9774979
14 | HexGrid-90degTilt2.5degRes | 0.9970852 | 0.9996416 | 1.003151 | 0.9970852 | 0.9992728 | 1.001224 | 0.9970852 | 0.9996416 | 1.000635 | 0.9990903 | 0.9992646 | 0.9970852 | 1.003151 | 1.001396 | 1.001212 | 0.9999594 | 1.000689 | 0.9999594 | 0.9997877 | 0.9992472 | 0.9999206
15 | HexGrid-90degTilt5degRes | 1.005366 | 0.9994767 | 0.9944554 | 1.005366 | 1.001693 | 0.9982114 | 1.005366 | 0.9994767 | 0.9979339 | 1.002776 | 1.000658 | 1.005366 | 0.9944554 | 0.9969661 | 0.9980743 | 0.9997661 | 0.9985418 | 0.9997661 | 1.000248 | 1.001272 | 1.000071
16 | HexGrid-90degTilt10degRes | 0.9925129 | 0.9911348 | 1.013075 | 0.9925129 | 0.9980568 | 1.004539 | 0.9925129 | 0.9911348 | 1.00299 | 0.9975859 | 0.9947736 | 0.9925129 | 1.013075 | 1.002105 | 1.005566 | 0.9989075 | 1.000755 | 0.9989075 | 0.9986948 | 0.9974584 | 0.9993336
17 | HexGrid-90degTilt15degRes | 0.9634661 | 0.9746423 | 1.047358 | 0.9634661 | 0.9878962 | 1.018206 | 0.9634661 | 0.9746423 | 1.015901 | 0.98616 | 0.9817924 | 0.9634661 | 1.047358 | 1.011 | 1.017627 | 0.9951554 | 1.003299 | 0.9951554 | 0.9933406 | 0.9873657 | 0.9969277