## CopperA-HW25
| 0 | 1 | 2 | 3 | 4 | 5 | 6 | 7 | 8 | 9 | 10 | 11 | 12 | 13 | 14 | 15 | 16 | 17 | 18 | 19 | 20 | 21 | 22 | 23 | 24 | 25 | 26 | 27 | 28 | 29 | 30 | 31 | 32 | 33 | 34 | 35 | 36 | 37 | 38 | 39 | 40 | 41
0 | HKL | [1, 1, 1] | [2, 0, 0] | [2, 2, 0] | [2, 2, 2] | [3, 1, 1] | [3, 3, 1] | [3, 3, 3] | [4, 0, 0] | [4, 2, 0] | [4, 2, 2] | [5, 1, 1] | 1Pair-A | 1Pair-B | 2Pairs-A | 2Pairs-B | 3Pairs-A | 3Pairs-B | 3Pairs-C | 4Pairs | 5A4F | MaxUnique | 1Pair-A | 1Pair-B | 2Pairs-A | 2Pairs-B | 3Pairs-A | 3Pairs-B | 3Pairs-C | 4Pairs | 5A4F | MaxUnique | 1Pair-A | 1Pair-B | 2Pairs-A | 2Pairs-B | 3Pairs-A | 3Pairs-B | 3Pairs-C | 4Pairs | 5A4F | MaxUnique
1 | BT8Hex_2.5 | 1.002672 | 0.993317 | 1.002227 | 1.002672 | 0.9988747 | 1.00232 | 1.002672 | 0.993317 | 0.9993483 | 1.001247 | 0.9960257 | 1.002672 | 1.002227 | 0.9977718 | 1.000551 | 0.9994051 | 0.9981394 | 0.9994051 | 0.9992725 | 0.9999523 | 0.9995038
2 | BT8Hex_5 | 1.005277 | 0.9871959 | 1.004214 | 1.005277 | 0.997818 | 1.004458 | 1.005277 | 0.9871959 | 0.99869 | 1.002428 | 0.9923534 | 1.005277 | 1.004214 | 0.9957049 | 1.001016 | 0.9988955 | 0.9964093 | 0.9988955 | 0.9986261 | 0.9999562 | 0.9990542
3 | BT8Hex_10 | 1.010043 | 0.9753725 | 1.008091 | 1.010043 | 0.9958481 | 1.008538 | 1.010043 | 0.9753725 | 0.9975237 | 1.004659 | 0.9853343 | 1.010043 | 1.008091 | 0.9917317 | 1.00197 | 0.9978354 | 0.9931039 | 0.9978354 | 0.9973386 | 0.9998794 | 0.9981763
4 | BT8Hex_15 | 1.014775 | 0.9638569 | 1.011849 | 1.014775 | 0.9939081 | 1.012505 | 1.014775 | 0.9638569 | 0.996386 | 1.006825 | 0.9784935 | 1.014775 | 1.011849 | 0.9878531 | 1.002879 | 0.996827 | 0.9898714 | 0.996827 | 0.9960973 | 0.9998328 | 0.9973248
5 | Spiral2.5 | 1.000482 | 0.9995217 | 0.9999971 | 1.000482 | 0.9999089 | 1.000151 | 1.000482 | 0.9995217 | 0.9998461 | 1.000182 | 0.9996853 | 1.000482 | 0.9999971 | 0.9997594 | 0.999953 | 1 | 0.9998092 | 1 | 0.9999774 | 1.000078 | 0.9999717
6 | Spiral5 | 1.001454 | 0.998591 | 0.9999923 | 1.001454 | 0.9997193 | 1.000455 | 1.001454 | 0.998591 | 0.9995337 | 1.000539 | 0.9990615 | 1.001454 | 0.9999923 | 0.9992916 | 0.9998558 | 1.000012 | 0.9994342 | 1.000012 | 0.9999391 | 1.000242 | 0.9999181
7 | Spiral7.5 | 1.002386 | 0.9978259 | 0.9999612 | 1.002386 | 0.9995323 | 1.00072 | 1.002386 | 0.9978259 | 0.9992319 | 1.000854 | 0.9985189 | 1.002386 | 0.9999612 | 0.9988936 | 0.9997468 | 1.000058 | 0.9991065 | 1.000058 | 0.9999263 | 1.000418 | 0.9998787
8 | Spiral10 | 1.004767 | 0.9954549 | 0.9999812 | 1.004767 | 0.9990644 | 1.001484 | 1.004767 | 0.9954549 | 0.9984739 | 1.001739 | 0.9969492 | 1.004767 | 0.9999812 | 0.997718 | 0.9995228 | 1.000068 | 0.9981668 | 1.000068 | 0.9998168 | 1.000807 | 0.9997392
9 | Spiral15 | 1.0089 | 0.9920468 | 0.9997537 | 1.0089 | 0.9982874 | 1.002618 | 1.0089 | 0.9920468 | 0.9971282 | 1.00318 | 0.9945679 | 1.0089 | 0.9997537 | 0.9959002 | 0.9990205 | 1.000233 | 0.9966959 | 1.000233 | 0.999747 | 1.001578 | 0.9995603
10 | OffsetF45 | 0.9327505 | 1.077876 | 0.976233 | 0.9327505 | 1.024482 | 0.9647172 | 0.9327505 | 1.077876 | 1.021711 | 0.9800838 | 1.057481 | 0.9327505 | 0.976233 | 1.027054 | 1.000358 | 0.9956197 | 1.026197 | 0.9956197 | 1.002835 | 0.9888184 | 1.004417
11 | OffsetA45 | 0.9900921 | 1.036007 | 0.9988463 | 0.9900921 | 0.9984325 | 0.9946422 | 0.9900921 | 1.036007 | 1.001452 | 0.9900373 | 1.015547 | 0.9900921 | 0.9988463 | 1.017427 | 0.9986394 | 1.008315 | 1.011095 | 1.008315 | 1.005845 | 1.002694 | 1.003132
12 | OffsetFTD | 1.04007 | 0.6516761 | 1.2092 | 1.04007 | 0.9237961 | 1.148584 | 1.04007 | 0.6516761 | 0.998785 | 1.02236 | 0.7863874 | 1.04007 | 1.2092 | 0.9304379 | 1.066498 | 0.9669818 | 0.928224 | 0.9669818 | 0.9561854 | 0.9729623 | 0.9726072
13 | OffsetATD | 1.106336 | 0.9475837 | 0.9557661 | 1.106336 | 0.9959359 | 1.005519 | 1.106336 | 0.9475837 | 0.9646994 | 1.041137 | 0.966118 | 1.106336 | 0.9557661 | 0.9516749 | 0.975851 | 1.003229 | 0.9664286 | 1.003229 | 1.001405 | 1.022392 | 0.997887
14 | HexGrid-90degTilt2.5degRes | 0.9995539 | 0.9997535 | 1.00046 | 0.9995539 | 0.9999369 | 1.00016 | 0.9995539 | 0.9997535 | 1.000165 | 0.9998544 | 0.999875 | 0.9995539 | 1.00046 | 1.000107 | 1.000198 | 0.9999225 | 1.00005 | 0.9999225 | 0.9999261 | 0.9998517 | 0.9999699
15 | HexGrid-90degTilt5degRes | 1.001191 | 0.9999031 | 0.999263 | 1.001191 | 1.000013 | 0.9998979 | 1.001191 | 0.9999031 | 0.9995807 | 1.00042 | 0.9998799 | 1.001191 | 0.999263 | 0.9995831 | 0.9996378 | 1.000119 | 0.9997262 | 1.000119 | 1.000092 | 1.000312 | 1.000018
16 | HexGrid-90degTilt10degRes | 0.9992771 | 0.9972085 | 1.002221 | 0.9992771 | 0.9994483 | 1.001228 | 0.9992771 | 0.9972085 | 1.000369 | 0.9998667 | 0.9984077 | 0.9992771 | 1.002221 | 0.999715 | 1.000835 | 0.999569 | 0.9996261 | 0.999569 | 0.9995388 | 0.9994865 | 0.9997533
17 | HexGrid-90degTilt15degRes | 0.9952372 | 0.991919 | 1.008207 | 0.9952372 | 0.9983396 | 1.003865 | 0.9952372 | 0.991919 | 1.00202 | 0.9986837 | 0.9955393 | 0.9952372 | 1.008207 | 1.000063 | 1.003273 | 0.9984545 | 0.9994886 | 0.9984545 | 0.9984258 | 0.997788 | 0.9992264