## CopperA-HW30
| 0 | 1 | 2 | 3 | 4 | 5 | 6 | 7 | 8 | 9 | 10 | 11 | 12 | 13 | 14 | 15 | 16 | 17 | 18 | 19 | 20 | 21 | 22 | 23 | 24 | 25 | 26 | 27 | 28 | 29 | 30 | 31
0 | HKL | [1, 1, 1] | [2, 0, 0] | [2, 2, 0] | [2, 2, 2] | [3, 1, 1] | [3, 3, 1] | [3, 3, 3] | [4, 0, 0] | [4, 2, 0] | [4, 2, 2] | [5, 1, 1] | 1Pair-A | 1Pair-B | 2Pairs-A | 2Pairs-B | 3Pairs-A | 3Pairs-B | 3Pairs-C | 4Pairs | 5A4F | MaxUnique | 1Pair-A | 1Pair-B | 2Pairs-A | 2Pairs-B | 3Pairs-A | 3Pairs-B | 3Pairs-C | 4Pairs | 5A4F | MaxUnique
1 | BT8Hex_2.5 | 1.001877 | 0.9965249 | 1.001079 | 1.001877 | 0.9992889 | 1.001295 | 1.001877 | 0.9965249 | 0.999465 | 1.000744 | 0.9977987 | 1.001877 | 1.001079 | 0.9988019 | 1.000184 | 0.9998271 | 0.9989642 | 0.9998271 | 0.9996925 | 1.00013 | 0.9997591
2 | BT8Hex_5 | 1.003657 | 0.9933118 | 1.002055 | 1.003657 | 0.998628 | 1.002492 | 1.003657 | 0.9933118 | 0.9989546 | 1.001444 | 0.9957577 | 1.003657 | 1.002055 | 0.9976836 | 1.000342 | 0.9996746 | 0.9979984 | 0.9996746 | 0.999413 | 1.000262 | 0.9995375
3 | BT8Hex_10 | 1.006991 | 0.9871696 | 1.00395 | 1.006991 | 0.9973724 | 1.004777 | 1.006991 | 0.9871696 | 0.9980034 | 1.002765 | 0.9918667 | 1.006991 | 1.00395 | 0.9955597 | 1.000661 | 0.9993702 | 0.9961639 | 0.9993702 | 0.9988707 | 1.000495 | 0.9991119
4 | BT8Hex_15 | 1.010258 | 0.9811834 | 1.005789 | 1.010258 | 0.9961468 | 1.007006 | 1.010258 | 0.9811834 | 0.9970702 | 1.004057 | 0.9880719 | 1.010258 | 1.005789 | 0.9934862 | 1.000968 | 0.9990767 | 0.9943731 | 0.9990767 | 0.9983442 | 1.000727 | 0.9986977
5 | Spiral2.5 | 1.00024 | 0.999715 | 1.000041 | 1.00024 | 0.9999385 | 1.000101 | 1.00024 | 0.999715 | 0.9999251 | 1.000088 | 0.9998108 | 1.00024 | 1.000041 | 0.9998778 | 0.9999895 | 0.9999986 | 0.999898 | 0.9999986 | 0.9999835 | 1.000035 | 0.9999824
6 | Spiral5 | 1.00072 | 0.999151 | 1.00012 | 1.00072 | 0.9998156 | 1.000303 | 1.00072 | 0.999151 | 0.9997749 | 1.000262 | 0.9994353 | 1.00072 | 1.00012 | 0.9996353 | 0.9999676 | 0.999997 | 0.9996954 | 0.999997 | 0.9999517 | 1.000105 | 0.9999478
7 | Spiral7.5 | 1.001163 | 0.9986609 | 1.000178 | 1.001163 | 0.9997057 | 1.000479 | 1.001163 | 0.9986609 | 0.9996352 | 1.000421 | 0.9991049 | 1.001163 | 1.000178 | 0.9994196 | 0.999942 | 1.000001 | 0.9995149891 | 1.000001 | 0.9999269 | 1.000174 | 0.9999184
8 | Spiral10 | 1.00235 | 0.9972425 | 1.000387 | 1.00235 | 0.9993984 | 1.000985 | 1.00235 | 0.9972425 | 0.9992651 | 1.000854 | 0.9981633 | 1.00235 | 1.000387 | 0.9988148 | 0.9998927 | 0.9999931 | 0.9990093 | 0.9999931 | 0.9998444 | 1.000346 | 0.9998307
9 | Spiral15 | 1.004315 | 0.9950825 | 1.000629 | 1.004315 | 0.998918 | 1.001754 | 1.004315 | 0.9950825 | 0.9986442 | 1.001559 | 0.9967089 | 1.004315 | 1.000629 | 0.9978557 | 0.9997734 | 1.000009 | 0.9982098 | 1.000009 | 0.9997361 | 1.000652 | 0.9997014
10 | OffsetF45 | 0.9642541 | 1.049916 | 0.9878492 | 0.9642541 | 1.011402 | 0.9810175 | 0.9642541 | 1.049916 | 1.010926 | 0.9871029 | 1.033138 | 0.9642541 | 0.9878492 | 1.018883 | 0.9996258 | 1.000673 | 1.016389 | 1.000673 | 1.003356 | 0.9955353 | 1.003201
11 | OffsetA45 | 0.991971 | 1.014606 | 0.9966806 | 0.991971 | 1.002357 | 0.9952091 | 0.991971 | 1.014606 | 1.00224 | 0.9964513 | 1.008792 | 0.991971 | 0.9966806 | 1.005643 | 0.9995189 | 1.001086 | 1.004548 | 1.001086 | 1.001404 | 0.9995172 | 1.001038
12 | OffsetFTD | 1.064307 | 0.819867 | 1.077563 | 1.064307 | 0.9625349 | 1.070809 | 1.064307 | 0.819867 | 0.9839958 | 1.027217 | 0.8878297 | 1.064307 | 1.077563 | 0.9487149 | 1.020049 | 0.9872456 | 0.9533215 | 0.9872456 | 0.9810679 | 0.9977157 | 0.9867655
13 | OffsetATD | 1.044902 | 0.9662611 | 0.9944191 | 1.044902 | 0.9927818 | 1.010403 | 1.044902 | 0.9662611 | 0.985257 | 1.015908 | 0.9764672 | 1.044902 | 0.9944191 | 0.9803401 | 0.9936004 | 1.001861 | 0.9844873 | 1.001861 | 0.999591 | 1.008653 | 0.9982998
14 | HexGrid-90degTilt2.5degRes | 0.999878 | 0.9999155 | 1.000126 | 0.999878 | 0.9999853 | 1.000044 | 0.999878 | 0.9999155 | 1.000047 | 0.9999639 | 0.9999606 | 0.999878 | 1.000126 | 1.000021 | 1.000056 | 0.9999732 | 1.000009 | 0.9999732 | 0.9999762 | 0.9999566 | 0.9999901
15 | HexGrid-90degTilt5degRes | 1.000437 | 0.999845 | 0.9998407 | 1.000437 | 0.9999613 | 1.000032 | 1.000437 | 0.999845 | 0.9998495 | 1.000146 | 0.9998711 | 1.000437 | 0.9998407 | 0.9998428 | 0.999901 | 1.000041 | 0.9998823 | 1.000041 | 1.000021 | 1.000104 | 0.9999978
16 | HexGrid-90degTilt10degRes | 1.000138 | 0.998693 | 1.000745 | 1.000138 | 0.9997407 | 1.000532 | 1.000138 | 0.998693 | 1.000002 | 1.000096 | 0.9992192 | 1.000138 | 1.000745 | 0.999719 | 1.000243 | 0.9998586 | 0.9997263 | 0.9998586 | 0.9998292 | 0.9998909 | 0.9998957
17 | HexGrid-90degTilt15degRes | 0.9994483 | 0.9964619 | 1.002561 | 0.9994483 | 0.9993163 | 1.001507 | 0.9994483 | 0.9964619 | 1.000338 | 0.999962 | 0.9979667 | 0.9994483 | 1.002561 | 0.9995113 | 1.000939 | 0.9994903 | 0.9994463 | 0.9994903 | 0.9994468 | 0.9994471 | 0.9996952