## CopperA-HW50
| 0 | 1 | 2 | 3 | 4 | 5 | 6 | 7 | 8 | 9 | 10 | 11 | 12 | 13 | 14 | 15 | 16 | 17 | 18 | 19 | 20 | 21 | 22 | 23 | 24 | 25 | 26 | 27 | 28 | 29 | 30 | 31
0 | HKL | [1, 1, 1] | [2, 0, 0] | [2, 2, 0] | [2, 2, 2] | [3, 1, 1] | [3, 3, 1] | [3, 3, 3] | [4, 0, 0] | [4, 2, 0] | [4, 2, 2] | [5, 1, 1] | 1Pair-A | 1Pair-B | 2Pairs-A | 2Pairs-B | 3Pairs-A | 3Pairs-B | 3Pairs-C | 4Pairs | 5A4F | MaxUnique | 1Pair-A | 1Pair-B | 2Pairs-A | 2Pairs-B | 3Pairs-A | 3Pairs-B | 3Pairs-C | 4Pairs | 5A4F | MaxUnique
1 | BT8Hex_2.5 | 1.000044 | 0.9999347 | 1.000016 | 1.000044 | 0.999986 | 1.000024 | 1.000044 | 0.9999347 | 0.9999869 | 1.000016 | 0.9999575 | 1.000044 | 1.000016 | 0.9999755 | 1.000001 | 0.9999982 | 0.999979 | 0.9999982 | 0.9999951 | 1.000005 | 0.9999957
2 | BT8Hex_5 | 1.000084 | 0.9998738 | 1.000032 | 1.000084 | 0.9999729 | 1.000047 | 1.000084 | 0.9998738 | 0.9999748 | 1.000032 | 0.999918 | 1.000084 | 1.000032 | 0.9999527 | 1.000002 | 0.9999965 | 0.9999594 | 0.9999965 | 0.9999906 | 1.000009 | 0.9999917
3 | BT8Hex_10 | 1.000161 | 0.9997582 | 1.00006 | 1.000161 | 0.9999481 | 1.00009 | 1.000161 | 0.9997582 | 0.9999516 | 1.00006 | 0.9998428 | 1.000161 | 1.00006 | 0.9999093 | 1.000004 | 0.9999933 | 0.9999222 | 0.9999933 | 0.999982 | 1.000018 | 0.9999841
4 | BT8Hex_15 | 1.000236 | 0.9996454 | 1.000089 | 1.000236 | 0.9999238 | 1.000132 | 1.000236 | 0.9996454 | 0.9999291 | 1.000089 | 0.9997695 | 1.000236 | 1.000089 | 0.999867 | 1.000006 | 0.9999902 | 0.999886 | 0.9999902 | 0.9999736 | 1.000026 | 0.9999766
5 | Spiral2.5 | 1.000004 | 0.9999939 | 1.000002 | 1.000004 | 0.9999987 | 1.000002 | 1.000004 | 0.9999939 | 0.9999988 | 1.000002 | 0.9999961 | 1.000004 | 1.000002 | 0.9999977 | 1 | 0.9999998 | 0.999998 | 0.9999998 | 0.9999995 | 1 | 0.9999996
6 | Spiral5 | 1.000012 | 0.9999819 | 1.000005 | 1.000012 | 0.9999961 | 1.000007 | 1.000012 | 0.9999819 | 0.9999964 | 1.000005 | 0.9999882 | 1.000012 | 1.000005 | 0.9999932 | 1 | 0.9999995 | 0.9999942 | 0.9999995 | 0.9999986 | 1.000001 | 0.9999988
7 | Spiral7.5 | 1.000019 | 0.9999712 | 1.000007 | 1.000019 | 0.9999938 | 1.000011 | 1.000019 | 0.9999712 | 0.9999942 | 1.000007 | 0.9999812 | 1.000019 | 1.000007 | 0.9999892 | 1.000001 | 0.9999992 | 0.9999907 | 0.9999992 | 0.9999978 | 1.000002 | 0.9999981
8 | Spiral10 | 1.000039 | 0.999941 | 1.000015 | 1.000039 | 0.9999873 | 1.000022 | 1.000039 | 0.999941 | 0.9999882 | 1.000015 | 0.9999616 | 1.000039 | 1.000015 | 0.9999779 | 1.000001 | 0.9999984 | 0.999981 | 0.9999984 | 0.9999956 | 1.000004 | 0.9999961
9 | Spiral15 | 1.000071 | 0.9998937 | 1.000027 | 1.000071 | 0.9999772 | 1.000039 | 1.000071 | 0.9998937 | 0.9999787 | 1.000027 | 0.9999309 | 1.000071 | 1.000027 | 0.9999601 | 1.000002 | 0.999997 | 0.9999658 | 0.999997 | 0.9999921 | 1.000008 | 0.999993
10 | OffsetF45 | 0.9993171 | 1.001024 | 0.9997439 | 0.9993171 | 1.00022 | 0.9996197 | 0.9993171 | 1.001024 | 1.000205 | 0.9997439 | 1.000666 | 0.9993171 | 0.9997439 | 1.000384 | 0.999982 | 1.000028 | 1.000329 | 1.000028 | 1.000076 | 0.9999245 | 1.000068
11 | OffsetA45 | 0.9998229 | 1.000266 | 0.9999336 | 0.9998229 | 1.000057 | 0.9999014 | 0.9998229 | 1.000266 | 1.000053 | 0.9999336 | 1.000173 | 0.9998229 | 0.9999336 | 1.0001 | 0.9999953 | 1.000007 | 1.000085 | 1.000007 | 1.00002 | 0.9999804 | 1.000018
12 | OffsetFTD | 1.002097 | 0.9968544 | 1.000786 | 1.002097 | 0.9993241 | 1.001168 | 1.002097 | 0.9968544 | 0.9993709 | 1.000786 | 0.9979547 | 1.002097 | 1.000786 | 0.9988204 | 1.000055 | 0.9999126 | 0.9989883 | 0.9999126 | 0.9997655 | 1.000232 | 0.9997927
13 | OffsetATD | 1.000562 | 0.9991574 | 1.000211 | 1.000562 | 0.999819 | 1.000313 | 1.000562 | 0.9991574 | 0.9998315 | 1.000211 | 0.9994522 | 1.000562 | 1.000211 | 0.999684 | 1.000015 | 0.9999766 | 0.999729 | 0.9999766 | 0.9999372 | 1.000062 | 0.9999445
14 | HexGrid-90degTilt2.5degRes | 1 | 0.9999997 | 1 | 1 | 0.9999999 | 1 | 1 | 0.9999997 | 0.9999999 | 1 | 0.9999998 | 1 | 1 | 0.9999999 | 1 | 1 | 0.9999999 | 1 | 1 | 1 | 1
15 | HexGrid-90degTilt5degRes | 1.000004 | 0.9999943 | 1.000001 | 1.000004 | 0.9999988 | 1.000002 | 1.000004 | 0.9999943 | 0.9999989 | 1.000001 | 0.9999963 | 1.000004 | 1.000001 | 0.9999979 | 1 | 0.9999998 | 0.9999982 | 0.9999998 | 0.9999996 | 1 | 0.9999996
16 | HexGrid-90degTilt10degRes | 1.000013 | 0.9999799 | 1.000005 | 1.000013 | 0.9999957 | 1.000007 | 1.000013 | 0.9999799 | 0.999996 | 1.000005 | 0.9999869 | 1.000013 | 1.000005 | 0.9999925 | 1 | 0.9999994 | 0.9999935 | 0.9999994 | 0.9999985 | 1.000001 | 0.9999987
17 | HexGrid-90degTilt15degRes | 1.000031 | 0.9999529 | 1.000012 | 1.000031 | 0.9999899 | 1.000017 | 1.000031 | 0.9999529 | 0.9999906 | 1.000012 | 0.9999694 | 1.000031 | 1.000012 | 0.9999823 | 1.000001 | 0.9999987 | 0.9999848 | 0.9999987 | 0.9999965 | 1.000003 | 0.9999969