## CubeA-HW03
| 0 | 1 | 2 | 3 | 4 | 5 | 6 | 7 | 8 | 9 | 10 | 11 | 12 | 13 | 14 | 15 | 16 | 17 | 18 | 19 | 20 | 21
0 | HKL | [1, 1, 1] | [2, 0, 0] | [2, 2, 0] | [2, 2, 2] | [3, 1, 1] | [3, 3, 1] | [3, 3, 3] | [4, 0, 0] | [4, 2, 0] | [4, 2, 2] | [5, 1, 1] | 1Pair-A | 1Pair-B | 2Pairs-A | 2Pairs-B | 3Pairs-A | 3Pairs-B | 3Pairs-C | 4Pairs | 5A4F | MaxUnique
1 | BT8Hex_2.5 | 1.002854 | 1.86265 | 1.440274 | 1.002854 | 0.9057265 | 0.9868828 | 1.002854 | 1.86265 | 1.286432 | 0.951844 | 0.9413476 | 1.002854 | 1.440274 | 1.651462 | 1.173 | 1.435259 | 1.402884 | 1.435259 | 1.302876 | 1.242872 | 1.172251
2 | BT8Hex_5 | 1.4438 | 2.991035 | 1.803826 | 1.4438 | 0.811144 | 0.8366702 | 1.4438 | 2.991035 | 1.79394 | 1.094767 | 1.001839 | 1.4438 | 1.803826 | 2.39743 | 1.307485 | 2.079554 | 1.868668 | 2.079554 | 1.762451 | 1.698721 | 1.472128
3 | BT8Hex_10 | 4.325801 | 9.546683 | 1.104178 | 4.325801 | 0.8697971 | 0.6684795 | 4.325801 | 9.546683 | 2.231338 | 0.2127976 | 0.3563809 | 4.325801 | 1.104178 | 5.325431 | 0.9869877 | 4.992221 | 3.840219 | 4.992221 | 3.961615 | 4.034452 | 2.414432
4 | BT8Hex_15 | 0.01289804 | 19.85371 | 10.54076 | 0.01289804 | 0.01332577 | 0.003654683 | 0.01289804 | 19.85371 | 3.606664 | 1.064405 | 0.05172949 | 0.01289804 | 10.54076 | 15.19723 | 5.277041 | 10.13579 | 10.13593 | 10.13579 | 7.605171 | 6.086717 | 4.393392
5 | Spiral2.5 | 1.062896 | 1.250019 | 1.078871 | 1.062896 | 0.9684918 | 0.9884185 | 1.062896 | 1.250019 | 1.000355 | 1.024944 | 1.01251 | 1.062896 | 1.078871 | 1.164445 | 1.023682 | 1.130596 | 1.099128 | 1.130596 | 1.09007 | 1.084635 | 1.048313
6 | Spiral5 | 1.068962 | 1.579653 | 1.028985 | 1.068962 | 0.9714499 | 0.9591649 | 1.068962 | 1.579653 | 0.9995439 | 1.021664 | 1.017989 | 1.068962 | 1.028985 | 1.304319 | 1.000217 | 1.225866 | 1.193362 | 1.225866 | 1.162262 | 1.143602 | 1.080926
7 | Spiral7.5 | 1.015425 | 2.031858 | 1.213106 | 1.015425 | 0.9865331 | 0.9861735 | 1.015425 | 2.031858 | 0.9192412 | 0.9742049 | 0.9877425 | 1.015425 | 1.213106 | 1.622482 | 1.09982 | 1.42013 | 1.410499 | 1.42013 | 1.311731 | 1.25247 | 1.139286
8 | Spiral10 | 1.263275 | 3.387889 | 0.9356323 | 1.263275 | 0.8677555 | 1.09141 | 1.263275 | 3.387889 | 0.8882846 | 0.9692014 | 1.181995 | 1.263275 | 0.9356323 | 2.161761 | 0.9016939 | 1.862265 | 1.730426 | 1.862265 | 1.613638 | 1.543565 | 1.32318
9 | Spiral15 | 0.2498418 | 5.274846 | 2.51973 | 0.2498418 | 1.226501 | 1.220456 | 0.2498418 | 5.274846 | 0.8132505 | 1.283221 | 0.9891917 | 0.2498418 | 2.51973 | 3.897288 | 1.873115 | 2.681472 | 3.007025 | 2.681472 | 2.31773 | 1.904152 | 1.69713
10 | OffsetF45 | 0.4085801 | 0.003550294 | 0.003429442 | 0.4085801 | 2.614808 | 0.03254713 | 0.4085801 | 0.003550294 | -0.001257432 | -0.001502851 | 0.2744561 | 0.4085801 | 0.003429442 | 0.003489868 | 1.309119 | 0.13852 | 0.8739291 | 0.13852 | 0.7575919 | 0.6877895 | 0.4168263
11 | OffsetA45 | 0.2668842 | 0.07612011 | 1.697255 | 0.2668842 | -0.0005346634 | 0.6139002 | 0.2668842 | 0.07612011 | 2.705339 | 0.04034613 | 0.03795029 | 0.2668842 | 1.697255 | 0.8866875 | 0.8483601 | 0.6800864 | 0.5909468 | 0.6800864 | 0.5099311 | 0.4613217 | 0.6796575
12 | OffsetFTD | 0.000933325 | 0.001299819 | 5.66284 | 0.000933325 | 0.001016164 | 1.991361 | 0.000933325 | 0.001299819 | 1.902531 | -0.001364001 | 0.0006595902 | 0.000933325 | 5.66284 | 2.83207 | 2.831928 | 1.888358 | 1.888385 | 1.888358 | 1.416522 | 1.133405 | 1.19491
13 | OffsetATD | 0.005684777 | 0.07655865 | -0.003057027 | 0.005684777 | 2.936446 | 0.01875732 | 0.005684777 | 0.07655865 | 0.7129752 | 3.85832 | 3.807086 | 0.005684777 | -0.003057027 | 0.03675081 | 1.466695 | 0.02639547 | 1.003316 | 0.02639547 | 0.7539081 | 0.6042635 | 1.426596
14 | HexGrid-90degTilt2.5degRes | 1.062218 | 1.150893 | 1.060024 | 1.062218 | 0.9686662 | 0.9910142 | 1.062218 | 1.150893 | 1.029839 | 1.026249 | 1.007595 | 1.062218 | 1.060024 | 1.105459 | 1.014345 | 1.091045 | 1.059861 | 1.091045 | 1.06045 | 1.060804 | 1.037062
15 | HexGrid-90degTilt5degRes | 1.049812 | 1.034561 | 1.26918 | 1.049812 | 0.9527579 | 0.9725322 | 1.049812 | 1.034561 | 0.9909104 | 1.027091 | 1.045231 | 1.049812 | 1.26918 | 1.151871 | 1.110969 | 1.117851 | 1.0855 | 1.117851 | 1.076578 | 1.071225 | 1.04276
16 | HexGrid-90degTilt10degRes | 1.104065 | 2.775421 | 0.8758429 | 1.104065 | 1.104437 | 1.179109 | 1.104065 | 2.775421 | 0.9927953 | 1.498199 | 0.6992875 | 1.104065 | 0.8758429 | 1.825632 | 0.99014 | 1.585109 | 1.585233 | 1.585109 | 1.464941 | 1.392766 | 1.278645
17 | HexGrid-90degTilt15degRes | 4.02814 | 3.197213 | 2.310621 | 4.02814 | 1.117218 | 0.4713707 | 4.02814 | 3.197213 | 1.794259 | 0.7871375 | 0.6028552 | 4.02814 | 2.310621 | 2.753917 | 1.71392 | 3.178658 | 2.208351 | 3.178658 | 2.663298 | 2.936266 | 1.788602