## CubeA-HW05
| 0 | 1 | 2 | 3 | 4 | 5 | 6 | 7 | 8 | 9 | 10 | 11 | 12 | 13 | 14 | 15 | 16 | 17 | 18 | 19 | 20 | 21
0 | HKL | [1, 1, 1] | [2, 0, 0] | [2, 2, 0] | [2, 2, 2] | [3, 1, 1] | [3, 3, 1] | [3, 3, 3] | [4, 0, 0] | [4, 2, 0] | [4, 2, 2] | [5, 1, 1] | 1Pair-A | 1Pair-B | 2Pairs-A | 2Pairs-B | 3Pairs-A | 3Pairs-B | 3Pairs-C | 4Pairs | 5A4F | MaxUnique
1 | BT8Hex_2.5 | 0.944682 | 1.313557 | 1.132691 | 0.944682 | 0.9421002 | 0.9625533 | 0.944682 | 1.313557 | 1.120615 | 0.9529824 | 0.9587701 | 0.944682 | 1.132691 | 1.223124 | 1.037396 | 1.13031 | 1.12945 | 1.13031 | 1.083258 | 1.055543 | 1.040994
2 | BT8Hex_5 | 0.9685179 | 1.671977 | 1.205893 | 0.9685179 | 0.8586229 | 0.8849647 | 0.9685179 | 1.671977 | 1.229886 | 0.9711807 | 0.9518818 | 0.9685179 | 1.205893 | 1.438935 | 1.032258 | 1.28213 | 1.245498 | 1.28213 | 1.176253 | 1.134706 | 1.092866
3 | BT8Hex_10 | 1.301149 | 2.690798 | 1.48668 | 1.301149 | 0.9695877 | 0.6914714 | 1.301149 | 2.690798 | 1.628875 | 0.6826008 | 0.6604854 | 1.301149 | 1.48668 | 2.088739 | 1.228134 | 1.826209 | 1.715688 | 1.826209 | 1.612053 | 1.549872 | 1.263956
4 | BT8Hex_15 | 0.2464754 | 4.995589 | 3.277623 | 0.2464754 | 0.403246 | 0.1937812 | 0.2464754 | 4.995589 | 2.215041 | 1.076843 | 0.4217686 | 0.2464754 | 3.277623 | 4.136606 | 1.840434 | 2.839896 | 2.892152 | 2.839896 | 2.230733 | 1.833882 | 1.603796
5 | Spiral2.5 | 0.9981281 | 1.060497 | 0.9981287 | 0.9981281 | 0.9987874 | 0.9987068 | 0.9981281 | 1.060497 | 0.9991446 | 0.999099 | 0.999443 | 0.9981281 | 0.9981287 | 1.029313 | 0.998458 | 1.018918 | 1.019138 | 1.018918 | 1.013885 | 1.010734 | 1.006492
6 | Spiral5 | 0.9983842 | 1.154334 | 0.9890207 | 0.9983842 | 0.9987226 | 0.9906988 | 0.9983842 | 1.154334 | 0.9976413 | 0.9922 | 1.000247 | 0.9983842 | 0.9890207 | 1.071678 | 0.9938717 | 1.047246 | 1.047359 | 1.047246 | 1.035115 | 1.027769 | 1.015156
7 | Spiral7.5 | 0.9913119 | 1.261999 | 1.021964 | 0.9913119 | 0.9969242 | 0.9940734 | 0.9913119 | 1.261999 | 0.9964959 | 0.991843 | 0.9981306 | 0.9913119 | 1.021964 | 1.141981 | 1.009444 | 1.091758 | 1.093629 | 1.091758 | 1.06805 | 1.052702 | 1.031593
8 | Spiral10 | 0.9896874 | 1.516173 | 0.9808963 | 0.9896874 | 0.9881997 | 0.9962351 | 0.9896874 | 1.516173 | 0.9822814 | 0.9877941 | 1.017868 | 0.9896874 | 0.9808963 | 1.248534 | 0.984548 | 1.162252 | 1.161756 | 1.162252 | 1.118739 | 1.092929 | 1.057392
9 | Spiral15 | 0.8109171 | 2.063421 | 1.253632 | 0.8109171 | 1.019897 | 1.052593 | 0.8109171 | 2.063421 | 0.9944398 | 1.045202 | 1.013714 | 0.8109171 | 1.253632 | 1.658526 | 1.136764 | 1.37599 | 1.44565 | 1.37599 | 1.286967 | 1.191757 | 1.156727
10 | OffsetF45 | 1.379937 | 0.001328491 | 0.002237596 | 1.379937 | 1.916597 | 0.5588256 | 1.379937 | 0.001328491 | 0.08313614 | 0.3632148 | 0.5699841 | 1.379937 | 0.002237596 | 0.001783044 | 0.9594175 | 0.4611678 | 0.6400545 | 0.4611678 | 0.8250252 | 0.9360076 | 0.6094077
11 | OffsetA45 | 1.376819 | 0.4869578 | 2.359612 | 1.376819 | 0.005356301 | 1.128611 | 1.376819 | 0.4869578 | 1.911625 | 0.4028157 | 0.3930322 | 1.376819 | 2.359612 | 1.423285 | 1.182484 | 1.407796 | 0.9506419 | 1.407796 | 1.057186 | 1.121113 | 1.008104
12 | OffsetFTD | 0.0003904391 | 0.001195948 | 3.835383 | 0.0003904391 | 0.08375329 | 2.215396 | 0.0003904391 | 0.001195948 | 1.719956 | 0.03001049 | 0.02879331 | 0.0003904391 | 3.835383 | 1.918289 | 1.959568 | 1.27899 | 1.306777 | 1.27899 | 0.9801806 | 0.7842226 | 0.9893598
13 | OffsetATD | 0.3335061 | 0.4867332 | 0.006242626 | 0.3335061 | 1.930753 | 0.3262008 | 0.3335061 | 0.4867332 | 0.7639805 | 2.103189 | 1.978018 | 0.3335061 | 0.006242626 | 0.2464879 | 0.9684978 | 0.275494 | 0.8079096 | 0.275494 | 0.6893087 | 0.6181482 | 0.9910779
14 | HexGrid-90degTilt2.5degRes | 0.9989515 | 1.041639 | 0.9885399 | 0.9989515 | 0.9995726 | 0.9994327 | 0.9989515 | 1.041639 | 1.003008 | 1.000013 | 0.9995625 | 0.9989515 | 0.9885399 | 1.015089 | 0.9940563 | 1.00971 | 1.009917 | 1.00971 | 1.007176 | 1.005531 | 1.00384
15 | HexGrid-90degTilt5degRes | 0.9931101 | 1.006463 | 1.038861 | 0.9931101 | 0.9930649 | 0.9909019 | 0.9931101 | 1.006463 | 0.9879947 | 0.9937588 | 1.000698 | 0.9931101 | 1.038861 | 1.022662 | 1.015963 | 1.012811 | 1.012796 | 1.012811 | 1.007875 | 1.004922 | 1.000607
16 | HexGrid-90degTilt10degRes | 1.018011 | 1.304989 | 0.9758772 | 1.018011 | 0.9824434 | 0.9918379 | 1.018011 | 1.304989 | 1.106263 | 1.000718 | 0.9571416 | 1.018011 | 0.9758772 | 1.140433 | 0.9791603 | 1.099626 | 1.08777 | 1.099626 | 1.07033 | 1.059866 | 1.04216
17 | HexGrid-90degTilt15degRes | 1.364969 | 1.534321 | 1.247083 | 1.364969 | 1.072641 | 0.7944353 | 1.364969 | 1.534321 | 1.244151 | 1.001998 | 0.8989661 | 1.364969 | 1.247083 | 1.390702 | 1.159862 | 1.382124 | 1.284682 | 1.382124 | 1.304753 | 1.316796 | 1.144821