## CubeA-HW15
| 0 | 1 | 2 | 3 | 4 | 5 | 6 | 7 | 8 | 9 | 10 | 11 | 12 | 13 | 14 | 15 | 16 | 17 | 18 | 19 | 20 | 21 | 22 | 23 | 24 | 25 | 26 | 27 | 28 | 29 | 30 | 31
0 | HKL | [1, 1, 1] | [2, 0, 0] | [2, 2, 0] | [2, 2, 2] | [3, 1, 1] | [3, 3, 1] | [3, 3, 3] | [4, 0, 0] | [4, 2, 0] | [4, 2, 2] | [5, 1, 1] | 1Pair-A | 1Pair-B | 2Pairs-A | 2Pairs-B | 3Pairs-A | 3Pairs-B | 3Pairs-C | 4Pairs | 5A4F | MaxUnique | 1Pair-A | 1Pair-B | 2Pairs-A | 2Pairs-B | 3Pairs-A | 3Pairs-B | 3Pairs-C | 4Pairs | 5A4F | MaxUnique
1 | BT8Hex_2.5 | 0.9621174 | 1.065828 | 1.009602 | 0.9621174 | 0.9967677 | 0.9879409 | 0.9621174 | 1.065828 | 1.014986 | 0.974358 | 1.029399 | 0.9621174 | 1.009602 | 1.037715 | 1.003185 | 1.012516 | 1.024066 | 1.012516 | 1.008579 | 0.9992866 | 1.005125
2 | BT8Hex_5 | 0.9255728 | 1.124637 | 1.016949 | 0.9255728 | 0.9953828 | 0.9761716 | 0.9255728 | 1.124637 | 1.029011 | 0.9517635 | 1.056902 | 0.9255728 | 1.016949 | 1.070793 | 1.006166 | 1.022386 | 1.045656 | 1.022386 | 1.015635 | 0.9976229 | 1.009549
3 | BT8Hex_10 | 0.8609284 | 1.245389 | 1.033168 | 0.8609284 | 0.9884467 | 0.9544722 | 0.8609284 | 1.245389 | 1.054591 | 0.9068366 | 1.108807 | 0.8609284 | 1.033168 | 1.139279 | 1.010807 | 1.046495 | 1.089001 | 1.046495 | 1.031983 | 0.9977721 | 1.01908
4 | BT8Hex_15 | 0.8004175 | 1.365608 | 1.050229 | 0.8004175 | 0.9761153 | 0.924752 | 0.8004175 | 1.365608 | 1.088433 | 0.866387 | 1.154496 | 0.8004175 | 1.050229 | 1.207918 | 1.013172 | 1.072085 | 1.130651 | 1.072085 | 1.048092 | 0.9985573 | 1.028305
5 | Spiral2.5 | 0.9986796 | 1.007093 | 0.9987477 | 0.9986796 | 1.000021 | 0.998731 | 0.9986796 | 1.007093 | 0.9997943 | 0.9989418 | 1.002754 | 0.9986796 | 0.9987477 | 1.00292 | 0.9993842 | 1.001507 | 1.001954 | 1.001507 | 1.001135 | 1.000644 | 1.000595
6 | Spiral5 | 0.9964694 | 1.018816 | 0.9965899 | 0.9964694 | 1.000195 | 0.9964617 | 0.9964694 | 1.018816 | 0.9996335 | 0.9969779 | 1.00758 | 0.9964694 | 0.9965899 | 1.007703 | 0.9983926 | 1.003958 | 1.0052 | 1.003958 | 1.003018 | 1.001708 | 1.00159
7 | Spiral7.5 | 0.9944151 | 1.026981 | 0.9948601 | 0.9944151 | 1.000466 | 0.9948634 | 0.9944151 | 1.026981 | 0.9994369 | 0.9958852 | 1.010983 | 0.9944151 | 0.9948601 | 1.010921 | 0.997663 | 1.005419 | 1.007436 | 1.005419 | 1.004181 | 1.002228 | 1.002236
8 | Spiral10 | 0.9878606 | 1.057823 | 0.989424 | 0.9878606 | 1.000952 | 0.9891991 | 0.9878606 | 1.057823 | 0.9986367 | 0.9913361 | 1.023222 | 0.9878606 | 0.989424 | 1.023623 | 0.9951881 | 1.011702 | 1.016066 | 1.011702 | 1.009015 | 1.004784 | 1.004807
9 | Spiral15 | 0.9805415 | 1.098599 | 0.9817907 | 0.9805415 | 1.001439 | 0.9814392 | 0.9805415 | 1.098599 | 0.997662 | 0.9848699 | 1.039844 | 0.9805415 | 0.9817907 | 1.040195 | 0.9916149 | 1.02031 | 1.027276 | 1.02031 | 1.015593 | 1.008582 | 1.008273
10 | OffsetF45 | 1.604222 | 0.3813713 | 0.7520862 | 1.604222 | 1.022823 | 1.086157 | 1.604222 | 0.3813713 | 0.7906553 | 1.320078 | 0.6874346 | 1.604222 | 0.7520862 | 0.5667287 | 0.8874547 | 0.9125597 | 0.7187602 | 0.9125597 | 0.9401256 | 1.072945 | 0.9556035
11 | OffsetA45 | 1.131825 | 0.977947 | 1.299517 | 1.131825 | 0.7870958 | 1.146266 | 1.131825 | 0.977947 | 1.014759 | 0.86843 | 0.8676691 | 1.131825 | 1.299517 | 1.138732 | 1.043307 | 1.13643 | 1.02152 | 1.13643 | 1.049096 | 1.065642 | 1.011689
12 | OffsetFTD | 0.4366273 | 0.3862134 | 1.823257 | 0.4366273 | 0.8267192 | 1.355493 | 0.4366273 | 0.3862134 | 1.236674 | 0.7841456 | 0.6567729 | 0.4366273 | 1.823257 | 1.104735 | 1.324988 | 0.8820325 | 1.012063 | 0.8820325 | 0.8682041 | 0.7818888 | 0.9382378
13 | OffsetATD | 1.283618 | 1.039018 | 0.6535133 | 1.283618 | 1.090925 | 0.9027953 | 1.283618 | 1.039018 | 0.8541392 | 1.186105 | 1.034778 | 1.283618 | 0.6535133 | 0.8462658 | 0.8722192 | 0.9920499 | 0.9278189 | 0.9920499 | 1.016769 | 1.070139 | 1.005612
14 | HexGrid-90degTilt2.5degRes | 1.000686 | 1.001844 | 0.998907 | 1.000686 | 0.9999584 | 0.9997458 | 1.000686 | 1.001844 | 0.9994051 | 1.000384 | 1.000233 | 1.000686 | 0.998907 | 1.000375 | 0.9994327 | 1.000479 | 1.000236 | 1.000479 | 1.000349 | 1.000416 | 1.000145
15 | HexGrid-90degTilt5degRes | 0.9974923 | 1.00693 | 1.000025 | 0.9974923 | 0.9998558 | 0.999084 | 0.9974923 | 1.00693 | 1.000041 | 0.9982651 | 1.003127 | 0.9974923 | 1.000025 | 1.003478 | 0.9999404 | 1.001482 | 1.00227 | 1.001482 | 1.001076 | 1.000359 | 1.000603
16 | HexGrid-90degTilt10degRes | 0.9879864 | 1.022746 | 0.9993627 | 0.9879864 | 0.9993481 | 0.994864 | 0.9879864 | 1.022746 | 1.005146 | 0.993981 | 1.007959 | 0.9879864 | 0.9993627 | 1.011054 | 0.9993554 | 1.003365 | 1.007152 | 1.003365 | 1.002361 | 0.9994858 | 1.001424
17 | HexGrid-90degTilt15degRes | 0.9704314 | 1.047244 | 1.005936 | 0.9704314 | 0.9980642 | 0.9906407 | 0.9704314 | 1.047244 | 1.01182 | 0.9827102 | 1.020276 | 0.9704314 | 1.005936 | 1.02659 | 1.002 | 1.007871 | 1.017081 | 1.007871 | 1.005419 | 0.9984214 | 1.00339