## CubeA-HW20
| 0 | 1 | 2 | 3 | 4 | 5 | 6 | 7 | 8 | 9 | 10 | 11 | 12 | 13 | 14 | 15 | 16 | 17 | 18 | 19 | 20 | 21 | 22 | 23 | 24 | 25 | 26 | 27 | 28 | 29 | 30 | 31
0 | HKL | [1, 1, 1] | [2, 0, 0] | [2, 2, 0] | [2, 2, 2] | [3, 1, 1] | [3, 3, 1] | [3, 3, 3] | [4, 0, 0] | [4, 2, 0] | [4, 2, 2] | [5, 1, 1] | 1Pair-A | 1Pair-B | 2Pairs-A | 2Pairs-B | 3Pairs-A | 3Pairs-B | 3Pairs-C | 4Pairs | 5A4F | MaxUnique | 1Pair-A | 1Pair-B | 2Pairs-A | 2Pairs-B | 3Pairs-A | 3Pairs-B | 3Pairs-C | 4Pairs | 5A4F | MaxUnique
1 | BT8Hex_2.5 | 0.971889 | 1.038098 | 0.9991324 | 0.971889 | 1.004263 | 0.9896896 | 0.971889 | 1.038098 | 1.008778 | 0.9869349 | 1.022213 | 0.971889 | 0.9991324 | 1.018615 | 1.001698 | 1.00304 | 1.013831 | 1.00304 | 1.003346 | 0.9970542 | 1.002625
2 | BT8Hex_5 | 0.9455123 | 1.072949 | 0.9979075 | 0.9455123 | 1.00863 | 0.9798892 | 0.9455123 | 1.072949 | 1.017024 | 0.9750863 | 1.042902 | 0.9455123 | 0.9979075 | 1.035428 | 1.003269 | 1.005456 | 1.026496 | 1.005456 | 1.00625 | 0.9941022 | 1.004988
3 | BT8Hex_10 | 0.8969174 | 1.141477 | 0.995737 | 0.8969174 | 1.015947 | 0.9615188 | 0.8969174 | 1.141477 | 1.032059 | 0.952083 | 1.082408 | 0.8969174 | 0.995737 | 1.068607 | 1.005842 | 1.011377 | 1.051054 | 1.011377 | 1.01252 | 0.9893992 | 1.009768
4 | BT8Hex_15 | 0.8503033 | 1.208185 | 0.9934676 | 0.8503033 | 1.022856 | 0.9430602 | 0.8503033 | 1.208185 | 1.047398 | 0.9294372 | 1.120762 | 0.8503033 | 0.9934676 | 1.100826 | 1.008162 | 1.017319 | 1.074836 | 1.017319 | 1.018703 | 0.9850229 | 1.014434
5 | Spiral2.5 | 0.9987831 | 1.003618 | 0.9990235 | 0.9987831 | 1.000399 | 0.9989537 | 0.9987831 | 1.003618 | 1.000219 | 0.9993153 | 1.001947 | 0.9987831 | 0.9990235 | 1.001321 | 0.9997111 | 1.000475 | 1.001013 | 1.000475 | 1.000456 | 1.000121 | 1.000282
6 | Spiral5 | 0.9966175 | 1.009776 | 0.9973512 | 0.9966175 | 1.001118 | 0.9971253 | 0.9966175 | 1.009776 | 1.000653 | 0.9981177 | 1.005318 | 0.9966175 | 0.9973512 | 1.003564 | 0.9992348 | 1.001248 | 1.002749 | 1.001248 | 1.001216 | 1.000296 | 1.00076
7 | Spiral7.5 | 0.9950298 | 1.014094 | 0.99612 | 0.9950298 | 1.001676 | 0.9958186 | 0.9950298 | 1.014094 | 1.000953 | 0.9973155 | 1.007705 | 0.9950298 | 0.99612 | 1.005107 | 0.9988978 | 1.001748 | 1.003963 | 1.001748 | 1.00173 | 1.00039 | 1.001089
8 | Spiral10 | 0.9893662 | 1.029973 | 0.9918648 | 0.9893662 | 1.003526 | 0.9911704 | 0.9893662 | 1.029973 | 1.002015 | 0.994277 | 1.016339 | 0.9893662 | 0.9918648 | 1.010919 | 0.9976952 | 1.003735 | 1.008454 | 1.003735 | 1.003682 | 1.000819 | 1.002316
9 | Spiral15 | 0.9821935 | 1.051256 | 0.9859739 | 0.9821935 | 1.005967 | 0.9848886 | 0.9821935 | 1.051256 | 1.00337 | 0.9902387 | 1.027914 | 0.9821935 | 0.9859739 | 1.018615 | 0.9959707 | 1.006475 | 1.014399 | 1.006475 | 1.006348 | 1.001517 | 1.003975
10 | OffsetF45 | 1.391676 | 0.6132311 | 0.9489468 | 1.391676 | 0.9525804 | 1.097447 | 1.391676 | 0.6132311 | 0.8745369 | 1.165048 | 0.7638636 | 1.391676 | 0.9489468 | 0.781089 | 0.9507636 | 0.9846181 | 0.8382528 | 0.9846181 | 0.9766087 | 1.059622 | 0.9759163
11 | OffsetA45 | 1.044248 | 0.9208543 | 1.114501 | 1.044248 | 0.9330468 | 1.074483 | 1.044248 | 0.9208543 | 0.9921447 | 0.979723 | 0.9170929 | 1.044248 | 1.114501 | 1.017678 | 1.023774 | 1.026534 | 0.9894674 | 1.026534 | 1.003163 | 1.01138 | 0.9970118
12 | OffsetFTD | 0.7695135 | 0.6474124 | 1.383248 | 0.7695135 | 0.9210545 | 1.176299 | 0.7695135 | 0.6474124 | 1.097376 | 0.9294316 | 0.8036242 | 0.7695135 | 1.383248 | 1.01533 | 1.152151 | 0.9333912 | 0.9839049 | 0.9333912 | 0.930307 | 0.8981483 | 0.9659949
13 | OffsetATD | 1.16504 | 1.013928 | 0.8574694 | 1.16504 | 1.020185 | 0.9650378 | 1.16504 | 1.013928 | 0.9361305 | 1.069688 | 1.005723 | 1.16504 | 0.8574694 | 0.9356986 | 0.9388273 | 1.012146 | 0.9638608 | 1.012146 | 1.014155 | 1.044332 | 1.00415
14 | HexGrid-90degTilt2.5degRes | 1.000399 | 1.00058 | 0.9995247 | 1.000399 | 1.000028 | 0.9998332 | 1.000399 | 1.00058 | 0.9997845 | 1.000108 | 1.000211 | 1.000399 | 0.9995247 | 1.000052 | 0.9997763 | 1.000168 | 1.000044 | 1.000168 | 1.000133 | 1.000186 | 1.000059
15 | HexGrid-90degTilt5degRes | 0.9981284 | 1.003839 | 0.9994168 | 0.9981284 | 1.000381 | 0.9989893 | 0.9981284 | 1.003839 | 1.000438 | 0.999031 | 1.002099 | 0.9981284 | 0.9994168 | 1.001628 | 0.999899 | 1.000462 | 1.001212 | 1.000462 | 1.000441 | 0.9999788 | 1.00029
16 | HexGrid-90degTilt10degRes | 0.9917039 | 1.01184 | 0.9988826 | 0.9917039 | 1.001575 | 0.9965067 | 0.9917039 | 1.01184 | 1.002546 | 0.9964016 | 1.00692 | 0.9917039 | 0.9988826 | 1.005361 | 1.000229 | 1.000809 | 1.004099 | 1.000809 | 1.001 | 0.999141 | 1.000797
17 | HexGrid-90degTilt15degRes | 0.9792463 | 1.027018 | 0.999353 | 0.9792463 | 1.003284 | 0.9925055 | 0.9792463 | 1.027018 | 1.006511 | 0.9907142 | 1.015927 | 0.9792463 | 0.999353 | 1.013185 | 1.001318 | 1.001872 | 1.009885 | 1.001872 | 1.002225 | 0.9976294 | 1.00182