## CubeA-HW25
| 0 | 1 | 2 | 3 | 4 | 5 | 6 | 7 | 8 | 9 | 10 | 11 | 12 | 13 | 14 | 15 | 16 | 17 | 18 | 19 | 20 | 21 | 22 | 23 | 24 | 25 | 26 | 27 | 28 | 29 | 30 | 31 | 32 | 33 | 34 | 35 | 36 | 37 | 38 | 39 | 40 | 41
0 | HKL | [1, 1, 1] | [2, 0, 0] | [2, 2, 0] | [2, 2, 2] | [3, 1, 1] | [3, 3, 1] | [3, 3, 3] | [4, 0, 0] | [4, 2, 0] | [4, 2, 2] | [5, 1, 1] | 1Pair-A | 1Pair-B | 2Pairs-A | 2Pairs-B | 3Pairs-A | 3Pairs-B | 3Pairs-C | 4Pairs | 5A4F | MaxUnique | 1Pair-A | 1Pair-B | 2Pairs-A | 2Pairs-B | 3Pairs-A | 3Pairs-B | 3Pairs-C | 4Pairs | 5A4F | MaxUnique | 1Pair-A | 1Pair-B | 2Pairs-A | 2Pairs-B | 3Pairs-A | 3Pairs-B | 3Pairs-C | 4Pairs | 5A4F | MaxUnique
1 | BT8Hex_2.5 | 0.9828372 | 1.022553 | 0.996699 | 0.9828372 | 1.00428 | 0.9923836 | 0.9828372 | 1.022553 | 1.005242 | 0.993297 | 1.01441 | 0.9828372 | 0.996699 | 1.009626 | 1.000489 | 1.000697 | 1.007844 | 1.000697 | 1.001592 | 0.9978413 | 1.001463
2 | BT8Hex_5 | 0.9668498 | 1.043444 | 0.9935509 | 0.9668498 | 1.008326 | 0.9852564 | 0.9668498 | 1.043444 | 1.010135 | 0.9871098 | 1.027824 | 0.9668498 | 0.9935509 | 1.018497 | 1.000938 | 1.001282 | 1.015107 | 1.001282 | 1.003043 | 0.9958041 | 1.002812
3 | BT8Hex_10 | 0.9368784 | 1.083633 | 0.9874229 | 0.9368784 | 1.015877 | 0.9717048 | 0.9368784 | 1.083633 | 1.01925 | 0.975325 | 1.053401 | 0.9368784 | 0.9874229 | 1.035528 | 1.00165 | 1.002645 | 1.028977 | 1.002645 | 1.005953 | 0.9921378 | 1.005436
4 | BT8Hex_15 | 0.907672 | 1.122816 | 0.9814222 | 0.907672 | 1.023248 | 0.9584565 | 0.907672 | 1.122816 | 1.028171 | 0.9638145 | 1.078366 | 0.907672 | 0.9814222 | 1.052119 | 1.002335 | 1.00397 | 1.042495 | 1.00397 | 1.008789 | 0.988566 | 1.007996
5 | Spiral2.5 | 0.9990499 | 1.001959 | 0.9994079 | 0.9990499 | 1.000354 | 0.9993088 | 0.9990499 | 1.001959 | 1.000256 | 0.9995908 | 1.001197 | 0.9990499 | 0.9994079 | 1.000684 | 0.999881 | 1.000139 | 1.000574 | 1.000139 | 1.000193 | 0.9999642 | 1.00014
6 | Spiral5 | 0.9973753 | 1.005337 | 0.9983946 | 0.9973753 | 1.000973 | 0.9981109 | 0.9973753 | 1.005337 | 1.000713 | 0.9988771 | 1.003271 | 0.9973753 | 0.9983946 | 1.001866 | 0.9996839 | 1.000369 | 1.001568 | 1.000369 | 1.00052 | 0.9998911 | 1.000381
7 | Spiral7.5 | 0.9961856 | 1.00772 | 0.9976692 | 0.9961856 | 1.001419 | 0.9972589 | 0.9961856 | 1.00772 | 1.001037 | 0.9983775 | 1.00474 | 0.9961856 | 0.9976692 | 1.002695 | 0.999544 | 1.000525 | 1.002269 | 1.000525 | 1.000748 | 0.9998358 | 1.000551
8 | Spiral10 | 0.9918779 | 1.016386 | 0.995081 | 0.9918779 | 1.003005 | 0.9941923 | 0.9918779 | 1.016386 | 1.002209 | 0.996545 | 1.010056 | 0.9918779 | 0.995081 | 1.005734 | 0.9990428 | 1.001115 | 1.004824 | 1.001115 | 1.001587 | 0.9996455 | 1.001169
9 | Spiral15 | 0.9862436 | 1.027995 | 0.9915448 | 0.9862436 | 1.00512 | 0.9900776 | 0.9862436 | 1.027995 | 1.003733 | 0.9941266 | 1.017164 | 0.9862436 | 0.9915448 | 1.00977 | 0.9983325 | 1.001928 | 1.00822 | 1.001928 | 1.002726 | 0.9994294 | 1.002
10 | OffsetF45 | 1.220273 | 0.7597462 | 1.014627 | 1.220273 | 0.9528495 | 1.079166 | 1.220273 | 0.7597462 | 0.9307321 | 1.082863 | 0.8426739 | 1.220273 | 1.014627 | 0.8871866 | 0.9837382 | 0.9982152 | 0.9090742 | 0.9982152 | 0.9868738 | 1.033554 | 0.9853662
11 | OffsetA45 | 1.028013 | 0.9315214 | 1.041458 | 1.028013 | 0.9778158 | 1.034308 | 1.028013 | 0.9315214 | 0.9923933 | 1.006419 | 0.9514588 | 1.028013 | 1.041458 | 0.9864896 | 1.009637 | 1.000331 | 0.9835983 | 1.000331 | 0.994702 | 1.001364 | 0.9954233
12 | OffsetFTD | 0.9443253 | 0.8204048 | 1.149038 | 0.9443253 | 0.964277 | 1.080047 | 0.9443253 | 0.8204048 | 1.027057 | 0.9881718 | 0.8980928 | 0.9443253 | 1.149038 | 0.9847212 | 1.056657 | 0.9712559 | 0.9779065 | 0.9712559 | 0.9695112 | 0.964474 | 0.9839266
13 | OffsetATD | 1.071988 | 0.9979666 | 0.9541844 | 1.071988 | 1.000864 | 0.9930521 | 1.071988 | 0.9979666 | 0.9741968 | 1.025025 | 0.9943719 | 1.071988 | 0.9541844 | 0.9760755 | 0.9775242 | 1.008046 | 0.9843383 | 1.008046 | 1.006251 | 1.019398 | 1.001456
14 | HexGrid-90degTilt2.5degRes | 1.000131 | 1.000219 | 0.9998086 | 1.000131 | 1.000027 | 0.9999148 | 1.000131 | 1.000219 | 0.9999407 | 1.000027 | 1.000106 | 1.000131 | 0.9998086 | 1.000014 | 0.9999178 | 1.000053 | 1.000018 | 1.000053 | 1.000046 | 1.000063 | 1.000022
15 | HexGrid-90degTilt5degRes | 0.9987325 | 1.002125 | 0.99951 | 0.9987325 | 1.000382 | 0.9992745 | 0.9987325 | 1.002125 | 1.000363 | 0.9994754 | 1.001314 | 0.9987325 | 0.99951 | 1.000817 | 0.9999458 | 1.000122 | 1.000672 | 1.000122 | 1.000187 | 0.9998962 | 1.000147
16 | HexGrid-90degTilt10degRes | 0.9949136 | 1.007006 | 0.9987416 | 0.9949136 | 1.001374 | 0.9975693 | 0.9949136 | 1.007006 | 1.00154 | 0.9980306 | 1.004489 | 0.9949136 | 0.9987416 | 1.002874 | 1.000058 | 1.00022 | 1.002374 | 1.00022 | 1.000509 | 0.9993898 | 1.000458
17 | HexGrid-90degTilt15degRes | 0.9874979 | 1.016147 | 0.9976714 | 0.9874979 | 1.003119 | 0.9945134 | 0.9874979 | 1.016147 | 1.003832 | 0.9951654 | 1.010372 | 0.9874979 | 0.9976714 | 1.006909 | 1.000395 | 1.000439 | 1.005646 | 1.000439 | 1.001109 | 0.9983867 | 1.00104