## CubeA-HW30
| 0 | 1 | 2 | 3 | 4 | 5 | 6 | 7 | 8 | 9 | 10 | 11 | 12 | 13 | 14 | 15 | 16 | 17 | 18 | 19 | 20 | 21 | 22 | 23 | 24 | 25 | 26 | 27 | 28 | 29 | 30 | 31
0 | HKL | [1, 1, 1] | [2, 0, 0] | [2, 2, 0] | [2, 2, 2] | [3, 1, 1] | [3, 3, 1] | [3, 3, 3] | [4, 0, 0] | [4, 2, 0] | [4, 2, 2] | [5, 1, 1] | 1Pair-A | 1Pair-B | 2Pairs-A | 2Pairs-B | 3Pairs-A | 3Pairs-B | 3Pairs-C | 4Pairs | 5A4F | MaxUnique | 1Pair-A | 1Pair-B | 2Pairs-A | 2Pairs-B | 3Pairs-A | 3Pairs-B | 3Pairs-C | 4Pairs | 5A4F | MaxUnique
1 | BT8Hex_2.5 | 0.9906757 | 1.012847 | 0.9973088 | 0.9906757 | 1.002734 | 0.9953289 | 0.9906757 | 1.012847 | 1.002838 | 0.9965198 | 1.008388 | 0.9906757 | 0.9973088 | 1.005078 | 1.000021 | 1.000277 | 1.004297 | 1.000277 | 1.000891 | 0.9988482 | 1.00083
2 | BT8Hex_5 | 0.9820019 | 1.024795 | 0.9947952 | 0.9820019 | 1.005283 | 0.9909781 | 0.9820019 | 1.024795 | 1.005479 | 0.9932864 | 1.016195 | 0.9820019 | 0.9947952 | 1.009795 | 1.000039 | 1.000531 | 1.008291 | 1.000531 | 1.001719 | 0.9977755 | 1.001602
3 | BT8Hex_10 | 0.9656115 | 1.047587 | 0.9899443 | 0.9656115 | 1.010124 | 0.9826873 | 0.9656115 | 1.047587 | 1.010459 | 0.9871567 | 1.031058 | 0.9656115 | 0.9899443 | 1.018765 | 1.000034 | 1.001047 | 1.015885 | 1.001047 | 1.003317 | 0.9957755 | 1.003078
4 | BT8Hex_15 | 0.9496177 | 1.06983 | 0.9852064 | 0.9496177 | 1.014849 | 0.9745944 | 0.9496177 | 1.06983 | 1.015318 | 0.9811759 | 1.045565 | 0.9496177 | 0.9852064 | 1.027518 | 1.000028 | 1.001551 | 1.023295 | 1.001551 | 1.004876 | 0.9938242 | 1.00452
5 | Spiral2.5 | 0.9993866 | 1.001049 | 0.9996972 | 0.9993866 | 1.000218 | 0.9996099 | 0.9993866 | 1.001049 | 1.000178 | 0.9997619 | 1.000671 | 0.9993866 | 0.9996972 | 1.000373 | 0.9999576 | 1.000044 | 1.000322 | 1.000044 | 1.000088 | 0.9999476 | 1.000072
6 | Spiral5 | 0.9983147 | 1.002868 | 0.9991767 | 0.9983147 | 1.000597 | 0.9989341 | 0.9983147 | 1.002868 | 1.000491 | 0.9993469 | 1.001834 | 0.9983147 | 0.9991767 | 1.001022 | 0.9998868 | 1.00012 | 1.00088 | 1.00012 | 1.000239 | 0.9998541 | 1.000195
7 | Spiral7.5 | 0.9975556 | 1.004155 | 0.9988072 | 0.9975556 | 1.000866 | 0.9984549 | 0.9975556 | 1.004155 | 1.000712 | 0.9990534 | 1.002658 | 0.9975556 | 0.9988072 | 1.001481 | 0.9998364 | 1.000172 | 1.001276 | 1.000172 | 1.000346 | 0.9997877 | 1.000283
8 | Spiral10 | 0.9948037 | 1.008817 | 0.9974747 | 0.9948037 | 1.001837 | 0.9967223 | 0.9948037 | 1.008817 | 1.001515 | 0.9979881 | 1.00564 | 0.9948037 | 0.9974747 | 1.003146 | 0.9996557 | 1.000365 | 1.002709 | 1.000365 | 1.000733 | 0.9995471 | 1.0006
9 | Spiral15 | 0.9911647 | 1.015046 | 0.9956739 | 0.9911647 | 1.003132 | 0.9944054 | 0.9911647 | 1.015046 | 1.002573 | 0.9965762 | 1.009622 | 0.9911647 | 0.9956739 | 1.00536 | 0.9994031 | 1.000628 | 1.004617 | 1.000628 | 1.001254 | 0.9992362 | 1.001024
10 | OffsetF45 | 1.112777 | 0.858572 | 1.024004 | 1.112777 | 0.9695179 | 1.050866 | 1.112777 | 0.858572 | 0.9651061 | 1.041453 | 0.9066378 | 1.112777 | 1.024004 | 0.9412878 | 0.9967608 | 0.9984509 | 0.9506978 | 0.9984509 | 0.9912176 | 1.01553 | 0.9911167
11 | OffsetA45 | 1.020171 | 0.9591919 | 1.015335 | 1.020171 | 0.9908112 | 1.016228 | 1.020171 | 0.9591919 | 0.9943106 | 1.007612 | 0.9736621 | 1.020171 | 1.015335 | 0.9872634 | 1.003073 | 0.9982325 | 0.988446 | 0.9982325 | 0.9963772 | 1.001136 | 0.9971652
12 | OffsetFTD | 1.005576 | 0.9167795 | 1.049324 | 1.005576 | 0.9835547 | 1.034091 | 1.005576 | 0.9167795 | 1.001298 | 1.005061 | 0.9505636 | 1.005576 | 1.049324 | 0.9830516 | 1.016439 | 0.9905598 | 0.9832193 | 0.9905598 | 0.9888086 | 0.9921621 | 0.993281
13 | OffsetATD | 1.02603 | 0.9920795 | 0.9897721 | 1.02603 | 0.9978967 | 1.001411 | 1.02603 | 0.9920795 | 0.9909735 | 1.008643 | 0.9930525 | 1.02603 | 0.9897721 | 0.9909258 | 0.9938344 | 1.002627 | 0.9932494 | 1.002627 | 1.001445 | 1.006362 | 0.9999823
14 | HexGrid-90degTilt2.5degRes | 1.000018 | 1.000086 | 0.9999379 | 1.000018 | 1.000015 | 0.9999647 | 1.000018 | 1.000086 | 0.99999 | 1.000002 | 1.000048 | 1.000018 | 0.9999379 | 1.000012 | 0.9999764 | 1.000014 | 1.000013 | 1.000014 | 1.000014 | 1.000015 | 1.000008
15 | HexGrid-90degTilt5degRes | 0.99925 | 1.001162 | 0.9997062 | 0.99925 | 1.000243 | 0.9995732 | 0.99925 | 1.001162 | 1.000223 | 0.9997138 | 1.000749 | 0.99925 | 0.9997062 | 1.000434 | 0.9999746 | 1.000039 | 1.00037 | 1.000039 | 1.00009 | 0.9999222 | 1.000077
16 | HexGrid-90degTilt10degRes | 0.99719 | 1.003985 | 0.9991111 | 0.99719 | 1.00085 | 0.9985418 | 0.99719 | 1.003985 | 1.000851 | 0.9989488 | 1.002597 | 0.99719 | 0.9991111 | 1.001548 | 0.9999804 | 1.000095 | 1.001315 | 1.000095 | 1.000284 | 0.9996652 | 1.000259
17 | HexGrid-90degTilt15degRes | 0.993245 | 1.009245 | 0.9980811 | 0.993245 | 1.001973 | 0.9966369 | 0.993245 | 1.009245 | 1.002059 | 0.9974839 | 1.006044 | 0.993245 | 0.9980811 | 1.003663 | 1.000027 | 1.00019 | 1.0031 | 1.00019 | 1.000636 | 0.9991579 | 1.000596