## CubeA-HW40
| 0 | 1 | 2 | 3 | 4 | 5 | 6 | 7 | 8 | 9 | 10 | 11 | 12 | 13 | 14 | 15 | 16 | 17 | 18 | 19 | 20 | 21 | 22 | 23 | 24 | 25 | 26 | 27 | 28 | 29 | 30 | 31
0 | HKL | [1, 1, 1] | [2, 0, 0] | [2, 2, 0] | [2, 2, 2] | [3, 1, 1] | [3, 3, 1] | [3, 3, 3] | [4, 0, 0] | [4, 2, 0] | [4, 2, 2] | [5, 1, 1] | 1Pair-A | 1Pair-B | 2Pairs-A | 2Pairs-B | 3Pairs-A | 3Pairs-B | 3Pairs-C | 4Pairs | 5A4F | MaxUnique | 1Pair-A | 1Pair-B | 2Pairs-A | 2Pairs-B | 3Pairs-A | 3Pairs-B | 3Pairs-C | 4Pairs | 5A4F | MaxUnique
1 | BT8Hex_2.5 | 0.9979662 | 1.003035 | 0.9992474 | 0.9979662 | 1.000652 | 0.9988742 | 0.9979662 | 1.003035 | 1.000611 | 0.999238 | 1.001974 | 0.9979662 | 0.9992474 | 1.001141 | 0.9999499 | 1.000083 | 1.000978 | 1.000083 | 1.000225 | 0.9997734 | 1.0002
2 | BT8Hex_5 | 0.9960739 | 1.005858 | 0.998547 | 0.9960739 | 1.00126 | 0.9978267 | 0.9960739 | 1.005858 | 1.001179 | 0.998529 | 1.003811 | 0.9960739 | 0.998547 | 1.002203 | 0.9999033 | 1.00016 | 1.001888 | 1.00016 | 1.000435 | 0.9995625 | 1.000386
3 | BT8Hex_10 | 0.9924773 | 1.011227 | 0.9972144 | 0.9924773 | 1.002414 | 0.9958347 | 0.9924773 | 1.011227 | 1.002259 | 0.9971813 | 1.007304 | 0.9924773 | 0.9972144 | 1.004221 | 0.9998141 | 1.000306 | 1.003619 | 1.000306 | 1.000833 | 0.999162 | 1.000739
4 | BT8Hex_15 | 0.9889673 | 1.016467 | 0.9959138 | 0.9889673 | 1.00354 | 0.9938907 | 0.9889673 | 1.016467 | 1.003313 | 0.9958661 | 1.010713 | 0.9889673 | 0.9959138 | 1.006191 | 0.999727 | 1.000449 | 1.005307 | 1.000449 | 1.001222 | 0.9987712 | 1.001084
5 | Spiral2.5 | 0.9998447 | 1.000235 | 0.9999408 | 0.9998447 | 1.00005 | 0.9999129 | 0.9998447 | 1.000235 | 1.000047 | 0.9999417 | 1.000152 | 0.9998447 | 0.9999408 | 1.000088 | 0.9999956 | 1.000007 | 1.000075 | 1.000007 | 1.000018 | 0.999983 | 1.000015
6 | Spiral5 | 0.9995748 | 1.000642 | 0.999838 | 0.9995748 | 1.000138 | 0.9997616 | 0.9995748 | 1.000642 | 1.000127 | 0.9998404 | 1.000417 | 0.9995748 | 0.999838 | 1.00024 | 0.9999879 | 1.000018 | 1.000206 | 1.000018 | 1.000048 | 0.9999535 | 1.000042
7 | Spiral7.5 | 0.9993837 | 1.00093 | 0.9997652 | 0.9993837 | 1.0002 | 0.9996544 | 0.9993837 | 1.00093 | 1.000185 | 0.9997686 | 1.000605 | 0.9993837 | 0.9997652 | 1.000348 | 0.9999825 | 1.000026 | 1.000298 | 1.000026 | 1.00007 | 0.9999325 | 1.000061
8 | Spiral10 | 0.9986915 | 1.001975 | 0.9995016 | 0.9986915 | 1.000424 | 0.9992664 | 0.9986915 | 1.001975 | 1.000392 | 0.9995088 | 1.001283 | 0.9986915 | 0.9995016 | 1.000738 | 0.9999628 | 1.000056 | 1.000634 | 1.000056 | 1.000148 | 0.9998568 | 1.00013
9 | Spiral15 | 0.9977695 | 1.003368 | 0.9991499 | 0.9977695 | 1.000723 | 0.9987491 | 0.9977695 | 1.003368 | 1.000668 | 0.9991626 | 1.002188 | 0.9977695 | 0.9991499 | 1.001259 | 0.9999365 | 1.000096 | 1.00108 | 1.000096 | 1.000253 | 0.9997559 | 1.000222
10 | OffsetF45 | 1.02313 | 0.9656789 | 1.00844 | 1.02313 | 0.9926168 | 1.012725 | 1.02313 | 0.9656789 | 0.9930462 | 1.008658 | 0.9776599 | 1.02313 | 1.00844 | 0.9870596 | 1.000529 | 0.9990829 | 0.988912 | 0.9990829 | 0.9974664 | 1.002599 | 0.9977443
11 | OffsetA45 | 1.005866 | 0.9910478 | 1.002296 | 1.005866 | 0.9980798 | 1.003329 | 1.005866 | 0.9910478 | 0.9982463 | 1.002206 | 0.9941892 | 1.005866 | 1.002296 | 0.9966717 | 1.000188 | 0.9997364 | 0.9971411 | 0.9997364 | 0.9993223 | 1.000631 | 0.9994075
12 | OffsetFTD | 1.009258 | 0.9851348 | 1.004083 | 1.009258 | 0.9968279 | 1.005556 | 1.009258 | 0.9851348 | 0.9972617 | 1.003513 | 0.9903981 | 1.009258 | 1.004083 | 0.994609 | 1.000456 | 0.999492 | 0.9953486 | 0.999492 | 0.9988259 | 1.000912 | 0.9990041
13 | OffsetATD | 1.002697 | 0.9963659 | 1.000754 | 1.002697 | 0.9992098 | 1.001333 | 1.002697 | 0.9963659 | 0.9991744 | 1.000994 | 0.9976104 | 1.002697 | 1.000754 | 0.9985601 | 0.999982 | 0.9999391 | 0.9987766 | 0.9999391 | 0.9997568 | 1.000345 | 0.9997674
14 | HexGrid-90degTilt2.5degRes | 0.9999923 | 1.000013 | 0.9999962 | 0.9999923 | 1.000003 | 0.9999951 | 0.9999923 | 1.000013 | 1.000002 | 0.9999971 | 1.000008 | 0.9999923 | 0.9999962 | 1.000005 | 0.9999995 | 1.000001 | 1.000004 | 1.000001 | 1.000001 | 0.9999993 | 1.000001
15 | HexGrid-90degTilt5degRes | 0.999823 | 1.000266 | 0.9999334 | 0.999823 | 1.000057 | 0.9999013 | 0.999823 | 1.000266 | 1.000053 | 0.9999336 | 1.000173 | 0.999823 | 0.9999334 | 1.0001 | 0.9999953 | 1.000007 | 1.000085 | 1.000007 | 1.00002 | 0.9999805 | 1.000018
16 | HexGrid-90degTilt10degRes | 0.9993746 | 1.000935 | 0.9997675 | 0.9993746 | 1.000201 | 0.9996531 | 0.9993746 | 1.000935 | 1.000188 | 0.9997656 | 1.000608 | 0.9993746 | 0.9997675 | 1.000351 | 0.9999842 | 1.000026 | 1.000301 | 1.000026 | 1.000069 | 0.9999305 | 1.000062
17 | HexGrid-90degTilt15degRes | 0.9985327 | 1.002189 | 0.9994575 | 0.9985327 | 1.000471 | 0.9991881 | 0.9985327 | 1.002189 | 1.000441 | 0.9994503 | 1.001424 | 0.9985327 | 0.9994575 | 1.000823 | 0.999964 | 1.00006 | 1.000706 | 1.00006 | 1.000162 | 0.9998364 | 1.000144