## Gamma1F-HW10
| 0 | 1 | 2 | 3 | 4 | 5 | 6 | 7 | 8 | 9 | 10 | 11 | 12 | 13 | 14 | 15 | 16 | 17 | 18 | 19 | 20 | 21 | 22 | 23 | 24 | 25 | 26 | 27 | 28
0 | HKL | [1, 1, 0] | [2, 0, 0] | [2, 1, 1] | [2, 2, 0] | [2, 2, 2] | [3, 1, 0] | [3, 2, 1] | [4, 0, 0] | 1Pair-A | 1Pair-B | 2Pairs-A | 2Pairs-B | 3Pairs-A | 3Pairs-B | 3Pairs-C | 4Pairs | 5A4F | MaxUnique | 1Pair-A | 1Pair-B | 2Pairs-A | 2Pairs-B | 3Pairs-A | 3Pairs-B | 3Pairs-C | 4Pairs | 5A4F | MaxUnique
1 | BT8Hex_2.5 | 1.073818 | 0.9601895 | 1.017958 | 1.073818 | 0.9755725 | 0.961037 | 1.020412 | 0.9601895 | 1.073818 | 1.017958 | 0.9890737 | 0.9890737 | 0.9797281 | 1.017322 | 1.017322 | 1.031446 | 1.031446 | 1.001498
2 | BT8Hex_5 | 1.142582 | 0.9215081 | 1.030524 | 1.142582 | 0.9586446 | 0.9242174 | 1.039788 | 0.9215081 | 1.142582 | 1.030524 | 0.976016 | 0.976016 | 0.9587498 | 1.031538 | 1.031538 | 1.059299 | 1.059299 | 1.002877
3 | BT8Hex_10 | 1.279068 | 0.8565831 | 1.064703 | 1.279068 | 0.9371533 | 0.859199 | 1.08716 | 0.8565831 | 1.279068 | 1.064703 | 0.9606429 | 0.9606429 | 0.9268283 | 1.066785 | 1.066785 | 1.119856 | 1.119856 | 1.013978
4 | BT8Hex_15 | 1.471272 | 0.748352 | 1.189195 | 1.471272 | 0.8439437 | 0.825063 | 1.127866 | 0.748352 | 1.471272 | 1.189195 | 0.9687735 | 0.9687735 | 0.92087 | 1.136273 | 1.136273 | 1.220023 | 1.220023 | 1.034282
5 | Spiral2.5 | 1.000001 | 0.998687 | 0.9998365 | 1.000001 | 1.010547 | 0.9986133 | 0.9993505 | 0.998687 | 1.000001 | 0.9998365 | 0.9992618 | 0.9992618 | 0.9990456 | 0.9995081 | 0.9995081 | 0.9996312 | 0.9996312 | 1.001172
6 | Spiral5 | 1.001313 | 0.9958652 | 0.9998191 | 1.001313 | 1.023819 | 0.9968828 | 0.9986663 | 0.9958652 | 1.001313 | 0.9998191 | 0.9978422 | 0.9978422 | 0.9975224 | 0.9989992 | 0.9989992 | 0.9995777 | 0.9995777 | 1.002728
7 | Spiral7.5 | 1.005492 | 0.9939061 | 0.999592 | 1.005492 | 1.028072 | 0.9948249 | 0.9983786 | 0.9939061 | 1.005492 | 0.999592 | 0.9967491 | 0.9967491 | 0.9961077 | 0.9996633 | 0.9996633 | 1.00112 | 1.00112 | 1.003378
8 | Spiral10 | 1.007925 | 0.9890395 | 0.9983109 | 1.007925 | 1.069118 | 0.9891748 | 0.9956724 | 0.9890395 | 1.007925 | 0.9983109 | 0.9936752 | 0.9936752 | 0.9921751 | 0.9984252 | 0.9984252 | 1.0008 | 1.0008 | 1.008207
9 | Spiral15 | 1.022235 | 0.9792349 | 0.9967385 | 1.022235 | 1.100564 | 0.9817381 | 0.994665 | 0.9792349 | 1.022235 | 0.9967385 | 0.9879867 | 0.9879867 | 0.9859038 | 0.9994027 | 0.9994027 | 1.005111 | 1.005111 | 1.012529
10 | OffsetF45 | 1.532267 | 0.848663 | 0.6693561 | 1.532267 | 0.08048465 | 1.23036 | 0.9583033 | 0.848663 | 1.532267 | 0.6693561 | 0.7590095 | 0.7590095 | 0.9161263 | 1.016762 | 1.016762 | 1.145638 | 1.145638 | 0.8865723
11 | OffsetA45 | 0.7370959 | 1.430676 | 1.136867 | 0.7370959 | 1.069987 | 0.9647253 | 0.9929844 | 1.430676 | 0.7370959 | 1.136867 | 1.283772 | 1.283772 | 1.177423 | 1.101546 | 1.101546 | 1.010434 | 1.010434 | 1.055389
12 | OffsetFTD | 1.427137 | 1.18581 | 0.6377965 | 1.427137 | 0.09327137 | 1.207131 | 0.9867271 | 1.18581 | 1.427137 | 0.6377965 | 0.9118033 | 0.9118033 | 1.010246 | 1.083581 | 1.083581 | 1.16947 | 1.16947 | 0.9229787
13 | OffsetATD | 0.6604641 | 1.057917 | 1.149726 | 0.6604641 | 1.138875 | 1.076654 | 0.9407419 | 1.057917 | 0.6604641 | 1.149726 | 1.103821 | 1.103821 | 1.094765 | 0.9560355 | 0.9560355 | 0.8821426 | 0.8821426 | 1.004063
14 | HexGrid-90degTilt2.5degRes | 0.9847925 | 1.000291 | 1.007375 | 0.9847925 | 1.009916 | 1.000655 | 1.000339 | 1.000291 | 0.9847925 | 1.007375 | 1.003833 | 1.003833 | 1.002773 | 0.9974859 | 0.9974859 | 0.9943126 | 0.9943126 | 1.000561
15 | HexGrid-90degTilt5degRes | 1.02147 | 0.9950721 | 0.9853734 | 1.02147 | 1.006918 | 0.9971537 | 0.9968617 | 0.9950721 | 1.02147 | 0.9853734 | 0.9902228 | 0.9902228 | 0.9925331 | 1.000638 | 1.000638 | 1.005846 | 1.005846 | 1.000475
16 | HexGrid-90degTilt10degRes | 1.003929 | 0.9929689 | 1.031089 | 1.003929 | 1.01036 | 0.9868862 | 1.008751 | 0.9929689 | 1.003929 | 1.031089 | 1.012029 | 1.012029 | 1.003648 | 1.009329 | 1.009329 | 1.007979 | 1.007979 | 1.005664
17 | HexGrid-90degTilt15degRes | 0.8909235 | 0.9692386 | 1.106552 | 0.8909235 | 1.00233 | 0.9745991 | 1.051792 | 0.9692386 | 0.8909235 | 1.106552 | 1.037895 | 1.037895 | 1.016797 | 0.9889048 | 0.9889048 | 0.9644095 | 0.9644095 | 0.9992392