## Gamma1F-HW15
| 0 | 1 | 2 | 3 | 4 | 5 | 6 | 7 | 8 | 9 | 10 | 11 | 12 | 13 | 14 | 15 | 16 | 17 | 18 | 19 | 20 | 21 | 22 | 23 | 24 | 25 | 26 | 27 | 28
0 | HKL | [1, 1, 0] | [2, 0, 0] | [2, 1, 1] | [2, 2, 0] | [2, 2, 2] | [3, 1, 0] | [3, 2, 1] | [4, 0, 0] | 1Pair-A | 1Pair-B | 2Pairs-A | 2Pairs-B | 3Pairs-A | 3Pairs-B | 3Pairs-C | 4Pairs | 5A4F | MaxUnique | 1Pair-A | 1Pair-B | 2Pairs-A | 2Pairs-B | 3Pairs-A | 3Pairs-B | 3Pairs-C | 4Pairs | 5A4F | MaxUnique
1 | BT8Hex_2.5 | 1.03458 | 0.9618244 | 1.003924 | 1.03458 | 0.9966298 | 0.9762541 | 1.01132 | 0.9618244 | 1.03458 | 1.003924 | 0.9828742 | 0.9828742 | 0.9806675 | 1.000109 | 1.000109 | 1.008727 | 1.008727 | 0.9974221
2 | BT8Hex_5 | 1.06718 | 0.9254447 | 1.006935 | 1.06718 | 0.9937206 | 0.9544102 | 1.021653 | 0.9254447 | 1.06718 | 1.006935 | 0.9661901 | 0.9661901 | 0.9622634 | 0.9998534 | 0.9998534 | 1.016685 | 1.016685 | 0.9948906
3 | BT8Hex_10 | 1.124381 | 0.8608762 | 1.015459 | 1.124381 | 0.9931891 | 0.9125618 | 1.041334 | 0.8608762 | 1.124381 | 1.015459 | 0.9381676 | 0.9381676 | 0.9296323 | 1.000239 | 1.000239 | 1.031274 | 1.031274 | 0.9913002
4 | BT8Hex_15 | 1.184773 | 0.8011675 | 1.033312 | 1.184773 | 0.9826773 | 0.8693297 | 1.062767 | 0.8011675 | 1.184773 | 1.033312 | 0.91724 | 0.91724 | 0.9012699 | 1.006418 | 1.006418 | 1.051007 | 1.051007 | 0.9890045
5 | Spiral2.5 | 0.9995371 | 0.998717 | 1.000616 | 0.9995371 | 1.004298 | 0.9988074 | 1.000198 | 0.998717 | 0.9995371 | 1.000616 | 0.9996665 | 0.9996665 | 0.9993801 | 0.9996233 | 0.9996233 | 0.9996018 | 0.9996018 | 1.000362
6 | Spiral5 | 0.9994938 | 0.9964726 | 1.001398 | 0.9994938 | 1.010065 | 0.9969318 | 1.000592 | 0.9964726 | 0.9994938 | 1.001398 | 0.9989352 | 0.9989352 | 0.9982674 | 0.9991214 | 0.9991214 | 0.9992145 | 0.9992145 | 1.000826
7 | Spiral7.5 | 1.00086 | 0.9943266 | 1.001644 | 1.00086 | 1.012092 | 0.9954975 | 1.001029 | 0.9943266 | 1.00086 | 1.001644 | 0.9979855 | 0.9979855 | 0.9971562 | 0.9989437 | 0.9989437 | 0.9994228 | 0.9994228 | 1.000908
8 | Spiral10 | 1.000048 | 0.9889673 | 1.003792 | 1.000048 | 1.028927 | 0.9905061 | 1.001869 | 0.9889673 | 1.000048 | 1.003792 | 0.9963797 | 0.9963797 | 0.9944218 | 0.9976025 | 0.9976025 | 0.9982138 | 0.9982138 | 1.002352
9 | Spiral15 | 1.004135 | 0.9802439 | 1.005347 | 1.004135 | 1.042943 | 0.9838166 | 1.003602 | 0.9802439 | 1.004135 | 1.005347 | 0.9927957 | 0.9927957 | 0.9898026 | 0.9965756 | 0.9965756 | 0.9984655 | 0.9984655 | 1.003348
10 | OffsetF45 | 1.306567 | 1.01672 | 0.8043963 | 1.306567 | 0.3915886 | 1.151265 | 0.9545423 | 1.01672 | 1.306567 | 0.8043963 | 0.9105583 | 0.9105583 | 0.9907938 | 1.042561 | 1.042561 | 1.108563 | 1.108563 | 0.9375132
11 | OffsetA45 | 0.8282414 | 1.220087 | 1.045606 | 0.8282414 | 1.103164 | 1.026464 | 0.9803025 | 1.220087 | 0.8282414 | 1.045606 | 1.132847 | 1.132847 | 1.097386 | 1.031312 | 1.031312 | 0.9805441 | 0.9805441 | 1.033978
12 | OffsetFTD | 1.313706 | 1.125457 | 0.7870594 | 1.313706 | 0.4178432 | 1.140149 | 0.9535376 | 1.125457 | 1.313706 | 0.7870594 | 0.9562581 | 0.9562581 | 1.017555 | 1.075407 | 1.075407 | 1.134982 | 1.134982 | 0.956292
13 | OffsetATD | 0.7900084 | 1.094161 | 1.060891 | 0.7900084 | 1.105634 | 1.052349 | 0.9767818 | 1.094161 | 0.7900084 | 1.060891 | 1.077526 | 1.077526 | 1.069134 | 0.9816867 | 0.9816867 | 0.9337671 | 0.9337671 | 1.013304
14 | HexGrid-90degTilt2.5degRes | 0.992508 | 1.000768 | 1.003113 | 0.992508 | 1.005699 | 1.000365 | 0.9999945 | 1.000768 | 0.992508 | 1.003113 | 1.001941 | 1.001941 | 1.001415 | 0.9987963 | 0.9987963 | 0.9972242 | 0.9972242 | 1.000408
15 | HexGrid-90degTilt5degRes | 1.009268 | 0.9963472 | 0.9961983 | 1.009268 | 0.9992689 | 0.9983072 | 0.9998678 | 0.9963472 | 1.009268 | 0.9961983 | 0.9962727 | 0.9962727 | 0.9969509 | 1.000604 | 1.000604 | 1.00277 | 1.00277 | 0.9998762
16 | HexGrid-90degTilt10degRes | 0.9926466 | 0.9898966 | 1.010457 | 0.9926466 | 1.011501 | 0.993158 | 1.003614 | 0.9898966 | 0.9926466 | 1.010457 | 1.000177 | 1.000177 | 0.9978371 | 0.9976667 | 0.9976667 | 0.9964116 | 0.9964116 | 1.000212
17 | HexGrid-90degTilt15degRes | 0.9540788 | 0.9726942 | 1.037185 | 0.9540788 | 1.027896 | 0.9847998 | 1.013482 | 0.9726942 | 0.9540788 | 1.037185 | 1.00494 | 1.00494 | 0.9982264 | 0.987986 | 0.987986 | 0.9795092 | 0.9795092 | 0.998356