## Gamma1F-HW30
| 0 | 1 | 2 | 3 | 4 | 5 | 6 | 7 | 8 | 9 | 10 | 11 | 12 | 13 | 14 | 15 | 16 | 17 | 18 | 19 | 20 | 21 | 22 | 23 | 24 | 25 | 26 | 27 | 28
0 | HKL | [1, 1, 0] | [2, 0, 0] | [2, 1, 1] | [2, 2, 0] | [2, 2, 2] | [3, 1, 0] | [3, 2, 1] | [4, 0, 0] | 1Pair-A | 1Pair-B | 2Pairs-A | 2Pairs-B | 3Pairs-A | 3Pairs-B | 3Pairs-C | 4Pairs | 5A4F | MaxUnique | 1Pair-A | 1Pair-B | 2Pairs-A | 2Pairs-B | 3Pairs-A | 3Pairs-B | 3Pairs-C | 4Pairs | 5A4F | MaxUnique
1 | BT8Hex_2.5 | 1.003183 | 0.9906691 | 1.001866 | 1.003183 | 1.004757 | 0.9951556 | 1.00225 | 0.9906691 | 1.003183 | 1.001866 | 0.9962677 | 0.9962677 | 0.995897 | 0.9985728 | 0.9985728 | 0.9997254 | 0.9997254 | 0.9996468
2 | BT8Hex_5 | 1.006171 | 0.9819706 | 1.003595 | 1.006171 | 1.009154 | 0.990647 | 1.004346 | 0.9819706 | 1.006171 | 1.003595 | 0.9927827 | 0.9927827 | 0.9920708 | 0.9972453 | 0.9972453 | 0.9994766 | 0.9994766 | 0.9993138
3 | BT8Hex_10 | 1.01159 | 0.9655955 | 1.006963 | 1.01159 | 1.017802 | 0.9820841 | 1.008312 | 0.9655955 | 1.01159 | 1.006963 | 0.9862793 | 0.9862793 | 0.9848809 | 0.9947161 | 0.9947161 | 0.9989345 | 0.9989345 | 0.9987243
4 | BT8Hex_15 | 1.016884 | 0.9496066 | 1.01025 | 1.016884 | 1.026232 | 0.9737271 | 1.012184 | 0.9496066 | 1.016884 | 1.01025 | 0.9799281 | 0.9799281 | 0.9778611 | 0.9922466 | 0.9922466 | 0.9984059 | 0.9984059 | 0.9981472
5 | Spiral2.5 | 1.000083 | 0.9994242 | 1.000178 | 1.000083 | 1.000497 | 0.9996595 | 1.000151 | 0.9994242 | 1.000083 | 1.000178 | 0.9998013 | 0.9998013 | 0.999754 | 0.9998952 | 0.9998952 | 0.9999421 | 0.9999421 | 0.9999988
6 | Spiral5 | 1.000243 | 0.9985137 | 1.000445 | 1.000243 | 1.001234 | 0.9991309 | 1.000386 | 0.9985137 | 1.000243 | 1.000445 | 0.9994793 | 0.9994793 | 0.9993632 | 0.9997337 | 0.9997337 | 0.9998609 | 0.9998609 | 0.9999919
7 | Spiral7.5 | 1.000411 | 0.9978748 | 1.0006 | 1.000411 | 1.001649 | 0.9987807 | 1.000545 | 0.9978748 | 1.000411 | 1.0006 | 0.9992375 | 0.9992375 | 0.9990852 | 0.9996288 | 0.9996288 | 0.9998245 | 0.9998245 | 0.9999768
8 | Spiral10 | 1.000795 | 0.9954754 | 1.001323 | 1.000795 | 1.003656 | 0.997374 | 1.001169 | 0.9954754 | 1.000795 | 1.001323 | 0.9983993 | 0.9983993 | 0.9980576 | 0.9991978 | 0.9991978 | 0.9995971 | 0.9995971 | 0.9999655
9 | Spiral15 | 1.0015 | 0.9923851 | 1.002137 | 1.0015 | 1.005868 | 0.9956379 | 1.001951 | 0.9923851 | 1.0015 | 1.002137 | 0.9972611 | 0.9972611 | 0.9967201 | 0.9986741 | 0.9986741 | 0.9993806 | 0.9993806 | 0.9999132
10 | OffsetF45 | 1.000687 | 1.059173 | 0.9765893 | 1.000687 | 0.9328916 | 1.038172 | 0.9836148 | 1.059173 | 1.000687 | 0.9765893 | 1.017881 | 1.017881 | 1.024645 | 1.01215 | 1.01215 | 1.009284 | 1.009284 | 0.9985213
11 | OffsetA45 | 0.9876536 | 1.023104 | 0.9978965 | 0.9876536 | 0.9964552 | 1.010273 | 0.9949102 | 1.023104 | 0.9876536 | 0.9978965 | 1.0105 | 1.0105 | 1.010424 | 1.002885 | 1.002885 | 0.9990768 | 0.9990768 | 1.001715
12 | OffsetFTD | 0.9998629 | 1.060027 | 0.9767934 | 0.9998629 | 0.9340352 | 1.038178 | 0.9835192 | 1.060027 | 0.9998629 | 0.9767934 | 1.01841 | 1.01841 | 1.024999 | 1.012228 | 1.012228 | 1.009136 | 1.009136 | 0.9987359
13 | OffsetATD | 0.9878789 | 1.022535 | 0.9978965 | 0.9878789 | 0.9959196 | 1.010288 | 0.9949759 | 1.022535 | 0.9878789 | 0.9978965 | 1.010216 | 1.010216 | 1.01024 | 1.00277 | 1.00277 | 0.9990474 | 0.9990474 | 1.001582
14 | HexGrid-90degTilt2.5degRes | 0.999729 | 1.000123 | 1.0001 | 0.999729 | 1.000321 | 0.9999904 | 0.9999917 | 1.000123 | 0.999729 | 1.0001 | 1.000111 | 1.000111 | 1.000071 | 0.9999839 | 0.9999839 | 0.9999202 | 0.9999202 | 1.000042
15 | HexGrid-90degTilt5degRes | 1.000462 | 0.9990887 | 1.000102 | 1.000462 | 1.000227 | 0.9995691 | 1.000207 | 0.9990887 | 1.000462 | 1.000102 | 0.9995955 | 0.9995955 | 0.9995867 | 0.9998843 | 0.9998843 | 1.000029 | 1.000029 | 0.9999427
16 | HexGrid-90degTilt10degRes | 1.000305 | 0.9975026 | 1.000795 | 1.000305 | 1.002176 | 0.9985335 | 1.000652 | 0.9975026 | 1.000305 | 1.000795 | 0.9991487 | 0.9991487 | 0.9989437 | 0.999534 | 0.999534 | 0.9997267 | 0.9997267 | 0.999994
17 | HexGrid-90degTilt15degRes | 1.00004 | 0.9944877 | 1.002088 | 1.00004 | 1.005784 | 0.9965915 | 1.001491 | 0.9944877 | 1.00004 | 1.002088 | 0.9982878 | 0.9982878 | 0.9977223 | 0.9988717 | 0.9988717 | 0.9991637 | 0.9991637 | 1.00008