## Gamma1F-HW35
| 0 | 1 | 2 | 3 | 4 | 5 | 6 | 7 | 8 | 9 | 10 | 11 | 12 | 13 | 14 | 15 | 16 | 17 | 18 | 19 | 20 | 21 | 22 | 23 | 24 | 25 | 26 | 27 | 28
0 | HKL | [1, 1, 0] | [2, 0, 0] | [2, 1, 1] | [2, 2, 0] | [2, 2, 2] | [3, 1, 0] | [3, 2, 1] | [4, 0, 0] | 1Pair-A | 1Pair-B | 2Pairs-A | 2Pairs-B | 3Pairs-A | 3Pairs-B | 3Pairs-C | 4Pairs | 5A4F | MaxUnique | 1Pair-A | 1Pair-B | 2Pairs-A | 2Pairs-B | 3Pairs-A | 3Pairs-B | 3Pairs-C | 4Pairs | 5A4F | MaxUnique
1 | BT8Hex_2.5 | 1.001309 | 0.9953886 | 1.001066 | 1.001309 | 1.002796 | 0.9975201 | 1.001137 | 0.9953886 | 1.001309 | 1.001066 | 0.9982272 | 0.9982272 | 0.9979915 | 0.9992546 | 0.9992546 | 0.9997683 | 0.9997683 | 0.9998695
2 | BT8Hex_5 | 1.002533 | 0.9910947 | 1.002056 | 1.002533 | 1.005392 | 0.9952124 | 1.002195 | 0.9910947 | 1.002533 | 1.002056 | 0.9965754 | 0.9965754 | 0.996121 | 0.9985612 | 0.9985612 | 0.9995541 | 0.9995541 | 0.9997472
3 | BT8Hex_10 | 1.004809 | 0.9829613 | 1.003954 | 1.004809 | 1.010382 | 0.9908266 | 1.004204 | 0.9829613 | 1.004809 | 1.003954 | 0.9934578 | 0.9934578 | 0.9925807 | 0.9972417 | 0.9972417 | 0.9991336 | 0.9991336 | 0.9995228
4 | BT8Hex_15 | 1.007033 | 0.9750228 | 1.005806 | 1.007033 | 1.01525 | 0.9865463 | 1.006164 | 0.9750228 | 1.007033 | 1.005806 | 0.9904145 | 0.9904145 | 0.9891251 | 0.9959539 | 0.9959539 | 0.9987236 | 0.9987236 | 0.9993036
5 | Spiral2.5 | 1.000066 | 0.9996879 | 1.000085 | 1.000066 | 1.000229 | 0.9998241 | 1.000079 | 0.9996879 | 1.000066 | 1.000085 | 0.9998862 | 0.9998862 | 0.9998655 | 0.9999462 | 0.9999462 | 0.9999762 | 0.9999762 | 0.9999952
6 | Spiral5 | 1.000175 | 0.999201 | 1.000214 | 1.000175 | 1.000577 | 0.9995515 | 1.000202 | 0.999201 | 1.000175 | 1.000214 | 0.9997073 | 0.9997073 | 0.9996554 | 0.9998631 | 0.9998631 | 0.999941 | 0.999941 | 0.9999867
7 | Spiral7.5 | 1.000258 | 0.9988729 | 1.000295 | 1.000258 | 1.000793 | 0.9993716 | 1.000284 | 0.9988729 | 1.000258 | 1.000295 | 0.9995839 | 0.9995839 | 0.9995132 | 0.9998086 | 0.9998086 | 0.999921 | 0.999921 | 0.9999792
8 | Spiral10 | 1.000539 | 0.9975805 | 1.000641 | 1.000539 | 1.00173 | 0.9986456 | 1.000612 | 0.9975805 | 1.000539 | 1.000641 | 0.999111 | 0.999111 | 0.9989558 | 0.999587 | 0.999587 | 0.999825 | 0.999825 | 0.999958
9 | Spiral15 | 1.000928 | 0.9959657 | 1.001053 | 1.000928 | 1.002833 | 0.9977522 | 1.001017 | 0.9959657 | 1.000928 | 1.001053 | 0.9985095 | 0.9985095 | 0.9982571 | 0.9993157 | 0.9993157 | 0.9997188 | 0.9997188 | 0.9999248
10 | OffsetF45 | 0.9943765 | 1.034154 | 0.989842 | 0.9943765 | 0.9720482 | 1.019834 | 0.991164 | 1.034154 | 0.9943765 | 0.989842 | 1.011998 | 1.011998 | 1.01461 | 1.006124 | 1.006124 | 1.003187 | 1.003187 | 1.000237
11 | OffsetA45 | 0.9961875 | 1.010271 | 0.9981238 | 0.9961875 | 0.9953657 | 1.005201 | 0.9975593 | 1.010271 | 0.9961875 | 0.9981238 | 1.004197 | 1.004197 | 1.004532 | 1.001527 | 1.001527 | 1.000192 | 1.000192 | 1.000451
12 | OffsetFTD | 0.9941947 | 1.034264 | 0.9899003 | 0.9941947 | 0.9722495 | 1.019839 | 0.9911523 | 1.034264 | 0.9941947 | 0.9899003 | 1.012082 | 1.012082 | 1.014668 | 1.00612 | 1.00612 | 1.003138 | 1.003138 | 1.000267
13 | OffsetATD | 0.9962636 | 1.010223 | 0.9981 | 0.9962636 | 0.9952831 | 1.005198 | 0.9975646 | 1.010223 | 0.9962636 | 0.9981 | 1.004162 | 1.004162 | 1.004507 | 1.001529 | 1.001529 | 1.000213 | 1.000213 | 1.000439
14 | HexGrid-90degTilt2.5degRes | 0.9999531 | 1.000013 | 1.000021 | 0.9999531 | 1.000069 | 0.9999915 | 1.000001 | 1.000013 | 0.9999531 | 1.000021 | 1.000017 | 1.000017 | 1.000009 | 0.9999957 | 0.9999957 | 0.9999851 | 0.9999851 | 1.000008
15 | HexGrid-90degTilt5degRes | 1.000148 | 0.9995764 | 1.000083 | 1.000148 | 1.000208 | 0.999782 | 1.000102 | 0.9995764 | 1.000148 | 1.000083 | 0.9998296 | 0.9998296 | 0.9998137 | 0.9999356 | 0.9999356 | 0.9999886 | 0.9999886 | 0.9999831
16 | HexGrid-90degTilt10degRes | 1.00028 | 0.9986563 | 1.000367 | 1.00028 | 1.000996 | 0.9992406 | 1.000342 | 0.9986563 | 1.00028 | 1.000367 | 0.9995118 | 0.9995118 | 0.9994214 | 0.9997677 | 0.9997677 | 0.9998956 | 0.9998956 | 0.9999802
17 | HexGrid-90degTilt15degRes | 1.000534 | 0.9969262 | 1.000899 | 1.000534 | 1.002465 | 0.9982251 | 1.000792 | 0.9969262 | 1.000534 | 1.000899 | 0.9989124 | 0.9989124 | 0.9986833 | 0.999453 | 0.999453 | 0.9997233 | 0.9997233 | 0.9999737