## Gamma2F-HW25
| 0 | 1 | 2 | 3 | 4 | 5 | 6 | 7 | 8 | 9 | 10 | 11 | 12 | 13 | 14 | 15 | 16 | 17 | 18 | 19 | 20 | 21 | 22 | 23 | 24 | 25 | 26 | 27 | 28 | 29 | 30 | 31 | 32 | 33 | 34 | 35 | 36 | 37 | 38
0 | HKL | [1, 1, 0] | [2, 0, 0] | [2, 1, 1] | [2, 2, 0] | [2, 2, 2] | [3, 1, 0] | [3, 2, 1] | [4, 0, 0] | 1Pair-A | 1Pair-B | 2Pairs-A | 2Pairs-B | 3Pairs-A | 3Pairs-B | 3Pairs-C | 4Pairs | 5A4F | MaxUnique | 1Pair-A | 1Pair-B | 2Pairs-A | 2Pairs-B | 3Pairs-A | 3Pairs-B | 3Pairs-C | 4Pairs | 5A4F | MaxUnique | 1Pair-A | 1Pair-B | 2Pairs-A | 2Pairs-B | 3Pairs-A | 3Pairs-B | 3Pairs-C | 4Pairs | 5A4F | MaxUnique
1 | BT8Hex_2.5 | 1.007417 | 0.9828668 | 1.002649 | 1.007417 | 1.006455 | 0.9914309 | 1.004039 | 0.9828668 | 1.007417 | 1.002649 | 0.9927581 | 0.9927581 | 0.9923157 | 0.9976444 | 0.9976444 | 1.000087 | 1.000087 | 0.999143
2 | BT8Hex_5 | 1.014135 | 0.966952 | 1.005183 | 1.014135 | 1.012613 | 0.9834711 | 1.007793 | 0.966952 | 1.014135 | 1.005183 | 0.9860675 | 0.9860675 | 0.985202 | 0.9954232 | 0.9954232 | 1.000101 | 1.000101 | 0.9983577
3 | BT8Hex_10 | 1.026842 | 0.9369427 | 1.009991 | 1.026842 | 1.02452 | 0.9683249 | 1.014904 | 0.9369427 | 1.026842 | 1.009991 | 0.9734669 | 0.9734669 | 0.9717529 | 0.9912586 | 0.9912586 | 1.000154 | 1.000154 | 0.9969208
4 | BT8Hex_15 | 1.039199 | 0.9077663 | 1.014728 | 1.039199 | 1.036142 | 0.9535095 | 1.021862 | 0.9077663 | 1.039199 | 1.014728 | 0.961247 | 0.961247 | 0.9586678 | 0.987231 | 0.987231 | 1.000223 | 1.000223 | 0.9955345
5 | Spiral2.5 | 0.9999782 | 0.9991086 | 1.000361 | 0.9999782 | 1.001065 | 0.9994108 | 1.000249 | 0.9991086 | 0.9999782 | 1.000361 | 0.9997347 | 0.9997347 | 0.9996267 | 0.9998159 | 0.9998159 | 0.9998564 | 0.9998564 | 1.000029
6 | Spiral5 | 0.9999526 | 0.9977107 | 1.00092 | 0.9999526 | 1.002696 | 0.9984979 | 1.000638 | 0.9977107 | 0.9999526 | 1.00092 | 0.9993152 | 0.9993152 | 0.9990428 | 0.9995277 | 0.9995277 | 0.9996339 | 0.9996339 | 1.000069
7 | Spiral7.5 | 0.999965 | 0.9967588 | 1.001283 | 0.999965 | 1.003725 | 0.9978954 | 1.000898 | 0.9967588 | 0.999965 | 1.001283 | 0.9990207 | 0.9990207 | 0.9986456 | 0.9993355 | 0.9993355 | 0.9994929 | 0.9994929 | 1.000088
8 | Spiral10 | 0.9999237 | 0.9930211 | 1.002762 | 0.9999237 | 1.008044 | 0.995463 | 1.001935 | 0.9930211 | 0.9999237 | 1.002762 | 0.9978916 | 0.9978916 | 0.9970821 | 0.998569 | 0.998569 | 0.9989076 | 0.9989076 | 1.000191
9 | Spiral15 | 0.9999327 | 0.9883281 | 1.004578 | 0.9999327 | 1.013227 | 0.9924721 | 1.003223 | 0.9883281 | 0.9999327 | 1.004578 | 0.9964528 | 0.9964528 | 0.9951259 | 0.9976128 | 0.9976128 | 0.9981928 | 0.9981928 | 1.000293
10 | OffsetF45 | 1.034299 | 1.082247 | 0.948688 | 1.034299 | 0.8459595 | 1.065716 | 0.9736476 | 1.082247 | 1.034299 | 0.948688 | 1.015468 | 1.015468 | 1.032217 | 1.021745 | 1.021745 | 1.024883 | 1.024883 | 0.9917595
11 | OffsetA45 | 0.9645574 | 1.050096 | 1.000643 | 0.9645574 | 1.009428 | 1.018276 | 0.9901223 | 1.050096 | 0.9645574 | 1.000643 | 1.025369 | 1.025369 | 1.023005 | 1.005099 | 1.005099 | 0.9949634 | 0.9949634 | 1.00552
12 | OffsetFTD | 1.035987 | 1.07688 | 0.9488248 | 1.035987 | 0.8413009 | 1.065926 | 0.9742366 | 1.07688 | 1.035987 | 0.9488248 | 1.012853 | 1.012853 | 1.030544 | 1.020564 | 1.020564 | 1.02442 | 1.02442 | 0.990526
13 | OffsetATD | 0.9652916 | 1.055008 | 0.9996641 | 0.9652916 | 1.011928 | 1.017857 | 0.9896429 | 1.055008 | 0.9652916 | 0.9996641 | 1.027336 | 1.027336 | 1.024176 | 1.006654 | 1.006654 | 0.9963138 | 0.9963138 | 1.006565
14 | HexGrid-90degTilt2.5degRes | 1.000444 | 0.9998438 | 0.9998475 | 1.000444 | 0.9997001 | 0.9999446 | 1.000021 | 0.9998438 | 1.000444 | 0.9998475 | 0.9998456 | 0.9998456 | 0.9998786 | 1.000045 | 1.000045 | 1.000145 | 1.000145 | 0.9999669
15 | HexGrid-90degTilt5degRes | 0.9991816 | 0.9992038 | 1.000729 | 0.9991816 | 1.002034 | 0.9993114 | 1.000278 | 0.9992038 | 0.9991816 | 1.000729 | 0.9999663 | 0.9999663 | 0.999748 | 0.9997047 | 0.9997047 | 0.9995739 | 0.9995739 | 1.000123
16 | HexGrid-90degTilt10degRes | 1.004092 | 0.9940334 | 1.000161 | 1.004092 | 1.000326 | 0.9972864 | 1.001307 | 0.9940334 | 1.004092 | 1.000161 | 0.997097 | 0.997097 | 0.9971601 | 0.9994288 | 0.9994288 | 1.000595 | 1.000595 | 0.9995343
17 | HexGrid-90degTilt15degRes | 1.014321 | 0.9841079 | 0.9987104 | 1.014321 | 0.99627 | 0.9934299 | 1.003262 | 0.9841079 | 1.014321 | 0.9987104 | 0.9914092 | 0.9914092 | 0.9920828 | 0.9990464 | 0.9990464 | 1.002865 | 1.002865 | 0.9983501