## Gamma2F-HW30
| 0 | 1 | 2 | 3 | 4 | 5 | 6 | 7 | 8 | 9 | 10 | 11 | 12 | 13 | 14 | 15 | 16 | 17 | 18 | 19 | 20 | 21 | 22 | 23 | 24 | 25 | 26 | 27 | 28
0 | HKL | [1, 1, 0] | [2, 0, 0] | [2, 1, 1] | [2, 2, 0] | [2, 2, 2] | [3, 1, 0] | [3, 2, 1] | [4, 0, 0] | 1Pair-A | 1Pair-B | 2Pairs-A | 2Pairs-B | 3Pairs-A | 3Pairs-B | 3Pairs-C | 4Pairs | 5A4F | MaxUnique | 1Pair-A | 1Pair-B | 2Pairs-A | 2Pairs-B | 3Pairs-A | 3Pairs-B | 3Pairs-C | 4Pairs | 5A4F | MaxUnique
1 | BT8Hex_2.5 | 1.003164 | 0.9906824 | 1.001872 | 1.003164 | 1.004778 | 0.9951561 | 1.002249 | 0.9906824 | 1.003164 | 1.001872 | 0.9962772 | 0.9962772 | 0.9959035 | 0.9985728 | 0.9985728 | 0.9997207 | 0.9997207 | 0.9996503
2 | BT8Hex_5 | 1.006064 | 0.9820332 | 1.003629 | 1.006064 | 1.009269 | 0.9906508 | 1.004339 | 0.9820332 | 1.006064 | 1.003629 | 0.9928312 | 0.9928312 | 0.9921044 | 0.997242 | 0.997242 | 0.9994474 | 0.9994474 | 0.9993308
3 | BT8Hex_10 | 1.011541 | 0.9656275 | 1.006978 | 1.011541 | 1.017856 | 0.9820856 | 1.008308 | 0.9656275 | 1.011541 | 1.006978 | 0.9863027 | 0.9863027 | 0.984897 | 0.9947156 | 0.9947156 | 0.9989221 | 0.9989221 | 0.9987328
4 | BT8Hex_15 | 1.016872 | 0.9496289 | 1.010251 | 1.016872 | 1.026255 | 0.9737267 | 1.012181 | 0.9496289 | 1.016872 | 1.010251 | 0.9799398 | 0.9799398 | 0.9778687 | 0.9922506 | 0.9922506 | 0.998406 | 0.998406 | 0.9981525
5 | Spiral2.5 | 1.000072 | 0.99943 | 1.000182 | 1.000072 | 1.000509 | 0.9996599 | 1.00015 | 0.99943 | 1.000072 | 1.000182 | 0.9998061 | 0.9998061 | 0.9997573 | 0.9998946 | 0.9998946 | 0.9999389 | 0.9999389 | 1
6 | Spiral5 | 1.000186 | 0.9985439 | 1.000463 | 1.000186 | 1.001292 | 0.9991331 | 1.000383 | 0.9985439 | 1.000186 | 1.000463 | 0.9995037 | 0.9995037 | 0.9993801 | 0.9997312 | 0.9997312 | 0.999845 | 0.999845 | 1
7 | Spiral7.5 | 1.000271 | 0.9979534 | 1.000646 | 1.000271 | 1.001797 | 0.9987859 | 1.000537 | 0.9979534 | 1.000271 | 1.000646 | 0.9992996 | 0.9992996 | 0.9991284 | 0.9996235 | 0.9996235 | 0.9997854 | 0.9997854 | 0.9999983
8 | Spiral10 | 1.000584 | 0.9955887 | 1.001393 | 1.000584 | 1.003876 | 0.9973821 | 1.001157 | 0.9955887 | 1.000584 | 1.001393 | 0.9984907 | 0.9984907 | 0.9981212 | 0.9991884 | 0.9991884 | 0.9995372 | 0.9995372 | 0.9999967
9 | Spiral15 | 1.00099 | 0.9926639 | 1.002304 | 1.00099 | 1.006402 | 0.9956571 | 1.001921 | 0.9926639 | 1.00099 | 1.002304 | 0.9974841 | 0.9974841 | 0.9968751 | 0.9986527 | 0.9986527 | 0.9992371 | 0.9992371 | 0.9999897
10 | OffsetF45 | 1.000686 | 1.059174 | 0.9765892 | 1.000686 | 0.9328914 | 1.038173 | 0.9836145 | 1.059174 | 1.000686 | 0.9765892 | 1.017882 | 1.017882 | 1.024645 | 1.01215 | 1.01215 | 1.009284 | 1.009284 | 0.9985214
11 | OffsetA45 | 0.9876537 | 1.023104 | 0.9978963 | 0.9876537 | 0.9964549 | 1.010273 | 0.9949101 | 1.023104 | 0.9876537 | 0.9978963 | 1.0105 | 1.0105 | 1.010424 | 1.002885 | 1.002885 | 0.9990769 | 0.9990769 | 1.001715
12 | OffsetFTD | 1.001512 | 1.058312 | 0.9763871 | 1.001512 | 0.9317531 | 1.038162 | 0.9837123 | 1.058312 | 1.001512 | 0.9763871 | 1.017349 | 1.017349 | 1.024287 | 1.01207 | 1.01207 | 1.009431 | 1.009431 | 0.9983065
13 | OffsetATD | 0.9874287 | 1.02367 | 0.9978969 | 0.9874287 | 0.9969922 | 1.010256 | 0.994845 | 1.02367 | 0.9874287 | 0.9978969 | 1.010784 | 1.010784 | 1.010608 | 1.002999 | 1.002999 | 0.9991061 | 0.9991061 | 1.001848
14 | HexGrid-90degTilt2.5degRes | 1.000114 | 0.9999134 | 0.9999733 | 1.000114 | 0.9999185 | 0.9999758 | 1.000014 | 0.9999134 | 1.000114 | 0.9999733 | 0.9999434 | 0.9999434 | 0.9999542 | 1 | 1 | 1.000029 | 1.000029 | 0.999985
15 | HexGrid-90degTilt5degRes | 0.9998825 | 0.9994113 | 1.000291 | 0.9998825 | 1.000838 | 0.9995906 | 1.000172 | 0.9994113 | 0.9998825 | 1.000291 | 0.9998512 | 0.9998512 | 0.9997643 | 0.9998616 | 0.9998616 | 0.9998668 | 0.9998668 | 1.000031
16 | HexGrid-90degTilt10degRes | 1.001445 | 0.9968775 | 1.000422 | 1.001445 | 1.000981 | 0.9984907 | 1.00072 | 0.9968775 | 1.001445 | 1.000422 | 0.9986496 | 0.9986496 | 0.9985966 | 0.9995813 | 0.9995813 | 1.000047 | 1.000047 | 0.9998225
17 | HexGrid-90degTilt15degRes | 1.004627 | 0.9920024 | 1.000581 | 1.004627 | 1.000994 | 0.9964176 | 1.001761 | 0.9920024 | 1.004627 | 1.000581 | 0.9962919 | 0.9962919 | 0.9963338 | 0.9990702 | 0.9990702 | 1.000459 | 1.000459 | 0.9993972