## GammaFiber2F-HW05
| 0 | 1 | 2 | 3 | 4 | 5 | 6 | 7 | 8 | 9 | 10 | 11 | 12 | 13 | 14 | 15 | 16 | 17 | 18
0 | HKL | [1, 1, 0] | [2, 0, 0] | [2, 1, 1] | [2, 2, 0] | [2, 2, 2] | [3, 1, 0] | [3, 2, 1] | [4, 0, 0] | 1Pair-A | 1Pair-B | 2Pairs-A | 2Pairs-B | 3Pairs-A | 3Pairs-B | 3Pairs-C | 4Pairs | 5A4F | MaxUnique
1 | BT8Hex_2.5 | 1.1942 | 0.9524967 | 1.089401 | 1.1942 | 0.9798443 | 0.9564177 | 1.062837 | 0.9524967 | 1.1942 | 1.089401 | 1.020949 | 1.020949 | 0.9994386 | 1.078699 | 1.078699 | 1.107574 | 1.107574 | 1.039199
2 | BT8Hex_5 | 1.425479 | 0.980355 | 1.166007 | 1.425479 | 1.021847 | 0.8942869 | 1.165922 | 0.980355 | 1.425479 | 1.166007 | 1.073181 | 1.073181 | 1.01355 | 1.190614 | 1.190614 | 1.24933 | 1.24933 | 1.108983
3 | BT8Hex_10 | 2.042746 | 1.30176 | 1.309245 | 2.042746 | 1.285359 | 0.932052 | 1.56406 | 1.30176 | 2.042746 | 1.309245 | 1.305503 | 1.305503 | 1.181019 | 1.551251 | 1.551251 | 1.674124 | 1.674124 | 1.40587
4 | BT8Hex_15 | 3.610703 | 0.3159496 | 2.617809 | 3.610703 | 1.224198 | 0.7869872 | 1.456748 | 0.3159496 | 3.610703 | 2.617809 | 1.466879 | 1.466879 | 1.240249 | 2.181487 | 2.181487 | 2.538791 | 2.538791 | 1.668733
5 | Spiral2.5 | 1.000837 | 0.9981522 | 0.9998371 | 1.000837 | 1.038777 | 0.9982089 | 0.9987658 | 0.9981522 | 1.000837 | 0.9998371 | 0.9989946 | 0.9989946 | 0.9987327 | 0.9996087 | 0.9996087 | 0.9999157 | 0.9999157 | 1.005763
6 | Spiral5 | 1.005554 | 0.9910168 | 1.003397 | 1.005554 | 1.085785 | 0.9977946 | 0.9980268 | 0.9910168 | 1.005554 | 1.003397 | 0.9972067 | 0.9972067 | 0.9974027 | 0.9999893 | 0.9999893 | 1.001381 | 1.001381 | 1.013596
7 | Spiral7.5 | 1.056797 | 0.9931166 | 1.027275 | 1.056797 | 1.08895 | 0.9940786 | 0.9931881 | 0.9931166 | 1.056797 | 1.027275 | 1.010196 | 1.010196 | 1.004823 | 1.02573 | 1.02573 | 1.033497 | 1.033497 | 1.025568
8 | Spiral10 | 1.052717 | 0.9916359 | 1.021979 | 1.052717 | 1.248222 | 0.9883516 | 1.000383 | 0.9916359 | 1.052717 | 1.021979 | 1.006808 | 1.006808 | 1.000656 | 1.022111 | 1.022111 | 1.029762 | 1.029762 | 1.050548
9 | Spiral15 | 1.203147 | 0.9856491 | 1.121743 | 1.203147 | 1.312289 | 0.9677491 | 0.9661714 | 0.9856491 | 1.203147 | 1.121743 | 1.053696 | 1.053696 | 1.025047 | 1.103513 | 1.103513 | 1.128422 | 1.128422 | 1.092791
10 | OffsetF45 | 1.83906 | 0.2731973 | 0.5352861 | 1.83906 | 0.00100588 | 1.28045 | 1.076091 | 0.2731973 | 1.83906 | 0.5352861 | 0.4042417 | 0.4042417 | 0.6963113 | 0.8825146 | 0.8825146 | 1.121651 | 1.121651 | 0.8341819
11 | OffsetA45 | 0.9996286 | 1.598589 | 1.255746 | 0.9996286 | 0.4158318 | 0.6971098 | 1.063615 | 1.598589 | 0.9996286 | 1.255746 | 1.427167 | 1.427167 | 1.183815 | 1.284655 | 1.284655 | 1.213398 | 1.213398 | 1.005087
12 | OffsetFTD | 1.093683 | 0.4647339 | 0.5060459 | 1.093683 | 0.0008663789 | 1.844118 | 0.9511642 | 0.4647339 | 1.093683 | 0.5060459 | 0.4853899 | 0.4853899 | 0.9382994 | 0.6881543 | 0.6881543 | 0.7895365 | 0.7895365 | 0.8101019
13 | OffsetATD | 0.3818635 | 1.978025 | 1.292267 | 0.3818635 | 0.4346538 | 0.8117844 | 0.7842549 | 1.978025 | 0.3818635 | 1.292267 | 1.635146 | 1.635146 | 1.360692 | 1.217385 | 1.217385 | 1.008505 | 1.008505 | 0.9471414
14 | HexGrid-90degTilt2.5degRes | 1.005471 | 1.003286 | 1.002768 | 1.005471 | 1.029456 | 1.000573 | 0.9914131 | 1.003286 | 1.005471 | 1.002768 | 1.003027 | 1.003027 | 1.002209 | 1.003841 | 1.003841 | 1.004249 | 1.004249 | 1.005494
15 | HexGrid-90degTilt5degRes | 0.9869058 | 1.011458 | 0.98165 | 0.9869058 | 1.033447 | 0.9943102 | 1.006154 | 1.011458 | 0.9869058 | 0.98165 | 0.996554 | 0.996554 | 0.9958061 | 0.9933379 | 0.9933379 | 0.9917299 | 0.9917299 | 1.002321
16 | HexGrid-90degTilt10degRes | 1.238871 | 1.035922 | 1.084776 | 1.238871 | 1.062745 | 0.9945718 | 0.9875159 | 1.035922 | 1.238871 | 1.084776 | 1.060349 | 1.060349 | 1.038424 | 1.119856 | 1.119856 | 1.14961 | 1.14961 | 1.0674
17 | HexGrid-90degTilt15degRes | 1.16482 | 1.172518 | 0.9642059 | 1.16482 | 1.170368 | 1.008824 | 1.161692 | 1.172518 | 1.16482 | 0.9642059 | 1.068362 | 1.068362 | 1.048516 | 1.100515 | 1.100515 | 1.116591 | 1.116591 | 1.107071