## GammaFiber2F-HW10
| 0 | 1 | 2 | 3 | 4 | 5 | 6 | 7 | 8 | 9 | 10 | 11 | 12 | 13 | 14 | 15 | 16 | 17 | 18 | 19 | 20 | 21 | 22 | 23 | 24 | 25 | 26 | 27 | 28
0 | HKL | [1, 1, 0] | [2, 0, 0] | [2, 1, 1] | [2, 2, 0] | [2, 2, 2] | [3, 1, 0] | [3, 2, 1] | [4, 0, 0] | 1Pair-A | 1Pair-B | 2Pairs-A | 2Pairs-B | 3Pairs-A | 3Pairs-B | 3Pairs-C | 4Pairs | 5A4F | MaxUnique | 1Pair-A | 1Pair-B | 2Pairs-A | 2Pairs-B | 3Pairs-A | 3Pairs-B | 3Pairs-C | 4Pairs | 5A4F | MaxUnique
1 | BT8Hex_2.5 | 1.073927 | 0.960962 | 1.018248 | 1.073927 | 0.9758545 | 0.9606796 | 1.020419 | 0.960962 | 1.073927 | 1.018248 | 0.989605 | 0.989605 | 0.9799632 | 1.017712 | 1.017712 | 1.031766 | 1.031766 | 1.001682
2 | BT8Hex_5 | 1.140422 | 0.9223476 | 1.032109 | 1.140422 | 0.9609463 | 0.92401 | 1.039754 | 0.9223476 | 1.140422 | 1.032109 | 0.9772283 | 0.9772283 | 0.9594889 | 1.031626 | 1.031626 | 1.058825 | 1.058825 | 1.003265
3 | BT8Hex_10 | 1.279703 | 0.8576906 | 1.066835 | 1.279703 | 0.9395807 | 0.8592188 | 1.084569 | 0.8576906 | 1.279703 | 1.066835 | 0.962263 | 0.962263 | 0.9279149 | 1.068076 | 1.068076 | 1.120983 | 1.120983 | 1.0146
4 | BT8Hex_15 | 1.489489 | 0.7567506 | 1.211746 | 1.489489 | 0.8589587 | 0.820242 | 1.111398 | 0.7567506 | 1.489489 | 1.211746 | 0.9842481 | 0.9842481 | 0.9295794 | 1.152662 | 1.152662 | 1.236869 | 1.236869 | 1.041431
5 | Spiral2.5 | 0.9993463 | 0.998706 | 1.000097 | 0.9993463 | 1.010471 | 0.998628 | 0.9994846 | 0.998706 | 0.9993463 | 1.000097 | 0.9994015 | 0.9994015 | 0.9991437 | 0.9993831 | 0.9993831 | 0.9993739 | 0.9993739 | 1.001122
6 | Spiral5 | 0.9990303 | 0.9957584 | 1.000995 | 0.9990303 | 1.023895 | 0.9968557 | 0.9990377 | 0.9957584 | 0.9990303 | 1.000995 | 0.9983766 | 0.9983766 | 0.9978696 | 0.9985945 | 0.9985945 | 0.9987035 | 0.9987035 | 1.002595
7 | Spiral7.5 | 1.000529 | 0.9944143 | 1.002141 | 1.000529 | 1.028786 | 0.9946671 | 0.9991245 | 0.9944143 | 1.000529 | 1.002141 | 0.9982775 | 0.9982775 | 0.9970741 | 0.9990281 | 0.9990281 | 0.9994034 | 0.9994034 | 1.003277
8 | Spiral10 | 0.9991819 | 0.9889548 | 1.003096 | 0.9991819 | 1.068986 | 0.9889194 | 0.9972014 | 0.9889548 | 0.9991819 | 1.003096 | 0.9960254 | 0.9960254 | 0.9936568 | 0.9970776 | 0.9970776 | 0.9976037 | 0.9976037 | 1.007723
9 | Spiral15 | 1.003425 | 0.9803264 | 1.008355 | 1.003425 | 1.101651 | 0.9813936 | 0.9966284 | 0.9803264 | 1.003425 | 1.008355 | 0.9943409 | 0.9943409 | 0.9900251 | 0.9973689 | 0.9973689 | 0.9988829 | 0.9988829 | 1.011963
10 | OffsetF45 | 1.532258 | 0.8486547 | 0.6693658 | 1.532258 | 0.08048524 | 1.230368 | 0.9583044 | 0.8486547 | 1.532258 | 0.6693658 | 0.7590102 | 0.7590102 | 0.9161295 | 1.016759 | 1.016759 | 1.145634 | 1.145634 | 0.8865727
11 | OffsetA45 | 0.7371037 | 1.430692 | 1.136856 | 0.7371037 | 1.069991 | 0.9647199 | 0.992982 | 1.430692 | 0.7371037 | 1.136856 | 1.283774 | 1.283774 | 1.177422 | 1.10155 | 1.10155 | 1.010439 | 1.010439 | 1.055391
12 | OffsetFTD | 1.510802 | 0.8324508 | 0.6681955 | 1.510802 | 0.08169635 | 1.25251 | 0.9660036 | 0.8324508 | 1.510802 | 0.6681955 | 0.7503231 | 0.7503231 | 0.9177188 | 1.003816 | 1.003816 | 1.130563 | 1.130563 | 0.8852765
13 | OffsetATD | 0.728004 | 1.460434 | 1.13566 | 0.728004 | 1.066158 | 0.9687058 | 0.9846423 | 1.460434 | 0.728004 | 1.13566 | 1.298047 | 1.298047 | 1.188267 | 1.108033 | 1.108033 | 1.013025 | 1.013025 | 1.057267
14 | HexGrid-90degTilt2.5degRes | 0.9990468 | 1.000956 | 1.000253 | 0.9990468 | 1.008305 | 1.000577 | 0.9979402 | 1.000956 | 0.9990468 | 1.000253 | 1.000604 | 1.000604 | 1.000595 | 1.000085 | 1.000085 | 0.9998255 | 0.9998255 | 1.00118
15 | HexGrid-90degTilt5degRes | 0.9977884 | 0.9988754 | 0.9966754 | 0.9977884 | 1.00839 | 0.9971082 | 1.000763 | 0.9988754 | 0.9977884 | 0.9966754 | 0.9977754 | 0.9977754 | 0.997553 | 0.9977797 | 0.9977797 | 0.9977819 | 0.9977819 | 0.9999333
16 | HexGrid-90degTilt10degRes | 1.041447 | 0.9886323 | 1.013135 | 1.041447 | 1.010169 | 0.9868613 | 0.9973031 | 0.9886323 | 1.041447 | 1.013135 | 1.000884 | 1.000884 | 0.9962097 | 1.014405 | 1.014405 | 1.021165 | 1.021165 | 1.006258
17 | HexGrid-90degTilt15degRes | 1.072111 | 0.9713599 | 1.016263 | 1.072111 | 0.9897075 | 0.9737287 | 1.012311 | 0.9713599 | 1.072111 | 1.016263 | 0.9938113 | 0.9938113 | 0.9871171 | 1.019911 | 1.019911 | 1.032961 | 1.032961 | 1.005913