## GammaFiber2F-HW20
| 0 | 1 | 2 | 3 | 4 | 5 | 6 | 7 | 8 | 9 | 10 | 11 | 12 | 13 | 14 | 15 | 16 | 17 | 18 | 19 | 20 | 21 | 22 | 23 | 24 | 25 | 26 | 27 | 28
0 | HKL | [1, 1, 0] | [2, 0, 0] | [2, 1, 1] | [2, 2, 0] | [2, 2, 2] | [3, 1, 0] | [3, 2, 1] | [4, 0, 0] | 1Pair-A | 1Pair-B | 2Pairs-A | 2Pairs-B | 3Pairs-A | 3Pairs-B | 3Pairs-C | 4Pairs | 5A4F | MaxUnique | 1Pair-A | 1Pair-B | 2Pairs-A | 2Pairs-B | 3Pairs-A | 3Pairs-B | 3Pairs-C | 4Pairs | 5A4F | MaxUnique
1 | BT8Hex_2.5 | 1.016506 | 0.9718901 | 1.002869 | 1.016506 | 1.005491 | 0.9858004 | 1.006786 | 0.9718901 | 1.016506 | 1.002869 | 0.9873794 | 0.9873794 | 0.9868531 | 0.9970883 | 0.9970883 | 1.001943 | 1.001943 | 0.9982237
2 | BT8Hex_5 | 1.031677 | 0.9455177 | 1.005584 | 1.031677 | 1.010735 | 0.9726592 | 1.013081 | 0.9455177 | 1.031677 | 1.005584 | 0.975551 | 0.975551 | 0.9745871 | 0.9942597 | 0.9942597 | 1.003614 | 1.003614 | 0.9965423
3 | BT8Hex_10 | 1.059354 | 0.8969245 | 1.011102 | 1.059354 | 1.022325 | 0.9475887 | 1.024939 | 0.8969245 | 1.059354 | 1.011102 | 0.9540132 | 0.9540132 | 0.9518717 | 0.9891268 | 0.9891268 | 1.006684 | 1.006684 | 0.9937056
4 | BT8Hex_15 | 1.086474 | 0.8503055 | 1.017218 | 1.086474 | 1.032591 | 0.9224829 | 1.036894 | 0.8503055 | 1.086474 | 1.017218 | 0.9337615 | 0.9337615 | 0.930002 | 0.9846656 | 0.9846656 | 1.010118 | 1.010118 | 0.9909941
5 | Spiral2.5 | 0.9997331 | 0.9988248 | 1.000598 | 0.9997331 | 1.002107 | 0.9990905 | 1.000341 | 0.9988248 | 0.9997331 | 1.000598 | 0.9997114 | 0.9997114 | 0.9995044 | 0.9997186 | 0.9997186 | 0.9997223 | 0.9997223 | 1.000116
6 | Spiral5 | 0.9994774 | 0.9968968 | 1.001487 | 0.9994774 | 1.00516 | 0.9976692 | 1.000889 | 0.9968968 | 0.9994774 | 1.001487 | 0.9991919 | 0.9991919 | 0.9986843 | 0.9992871 | 0.9992871 | 0.9993346 | 0.9993346 | 1.000263
7 | Spiral7.5 | 0.9996483 | 0.9953981 | 1.001998 | 0.9996483 | 1.006718 | 0.996703 | 1.001296 | 0.9953981 | 0.9996483 | 1.001998 | 0.9986978 | 0.9986978 | 0.9980329 | 0.9990146 | 0.9990146 | 0.999173 | 0.999173 | 1.000294
8 | Spiral10 | 0.9988182 | 0.9903763 | 1.004396 | 0.9988182 | 1.015077 | 0.9929305 | 1.002731 | 0.9903763 | 0.9988182 | 1.004396 | 0.997386 | 0.997386 | 0.9959009 | 0.9978634 | 0.9978634 | 0.9981021 | 0.9981021 | 1.000722
9 | Spiral15 | 0.9989865 | 0.9834155 | 1.007073 | 0.9989865 | 1.023763 | 0.9881915 | 1.004654 | 0.9834155 | 0.9989865 | 1.007073 | 0.9952441 | 0.9952441 | 0.9928932 | 0.9964916 | 0.9964916 | 0.9971153 | 0.9971153 | 1.001014
10 | OffsetF45 | 1.12753 | 1.080266 | 0.8953109 | 1.12753 | 0.6737238 | 1.102813 | 0.9631476 | 1.080266 | 1.12753 | 0.8953109 | 0.9877886 | 0.9877886 | 1.02613 | 1.034369 | 1.034369 | 1.057659 | 1.057659 | 0.9737986
11 | OffsetA45 | 0.9139727 | 1.10587 | 1.011601 | 0.9139727 | 1.047251 | 1.027869 | 0.9830813 | 1.10587 | 0.9139727 | 1.011601 | 1.058735 | 1.058735 | 1.048447 | 1.010481 | 1.010481 | 0.9863541 | 0.9863541 | 1.014941
12 | OffsetFTD | 1.127534 | 1.080252 | 0.8953132 | 1.127534 | 0.6737285 | 1.102807 | 0.9631511 | 1.080252 | 1.127534 | 0.8953132 | 0.9877826 | 0.9877826 | 1.026124 | 1.034366 | 1.034366 | 1.057658 | 1.057658 | 0.9737976
13 | OffsetATD | 0.9139735 | 1.105869 | 1.011601 | 0.9139735 | 1.047255 | 1.027867 | 0.9830818 | 1.105869 | 0.9139735 | 1.011601 | 1.058735 | 1.058735 | 1.048446 | 1.010481 | 1.010481 | 0.9863542 | 0.9863542 | 1.014941
14 | HexGrid-90degTilt2.5degRes | 0.9991976 | 1.000403 | 1.000247 | 0.9991976 | 1.001096 | 1.000003 | 0.9999328 | 1.000403 | 0.9991976 | 1.000247 | 1.000325 | 1.000325 | 1.000218 | 0.9999491 | 0.9999491 | 0.9997612 | 0.9997612 | 1.000147
15 | HexGrid-90degTilt5degRes | 1.000423 | 0.9981249 | 1.000491 | 1.000423 | 1.001739 | 0.9988549 | 1.000477 | 0.9981249 | 1.000423 | 1.000491 | 0.9993078 | 0.9993078 | 0.9991569 | 0.9996795 | 0.9996795 | 0.9998653 | 0.9998653 | 1.000018
16 | HexGrid-90degTilt10degRes | 1.004112 | 0.9917377 | 1.001187 | 1.004112 | 1.002978 | 0.9957163 | 1.001949 | 0.9917377 | 1.004112 | 1.001187 | 0.9964623 | 0.9964623 | 0.9962137 | 0.9990121 | 0.9990121 | 1.000287 | 1.000287 | 0.9996133
17 | HexGrid-90degTilt15degRes | 1.012328 | 0.9792674 | 1.001938 | 1.012328 | 1.003594 | 0.9897859 | 1.004884 | 0.9792674 | 1.012328 | 1.001938 | 0.9906028 | 0.9906028 | 0.9903305 | 0.9978444 | 0.9978444 | 1.001465 | 1.001465 | 0.9986328