## GossA-HW03
| 0 | 1 | 2 | 3 | 4 | 5 | 6 | 7 | 8 | 9 | 10 | 11 | 12 | 13 | 14 | 15 | 16 | 17 | 18 | 19 | 20 | 21
0 | HKL | [1, 1, 1] | [2, 0, 0] | [2, 2, 0] | [2, 2, 2] | [3, 1, 1] | [3, 3, 1] | [3, 3, 3] | [4, 0, 0] | [4, 2, 0] | [4, 2, 2] | [5, 1, 1] | 1Pair-A | 1Pair-B | 2Pairs-A | 2Pairs-B | 3Pairs-A | 3Pairs-B | 3Pairs-C | 4Pairs | 5A4F | MaxUnique
1 | BT8Hex_2.5 | 1.569254 | 1.430421 | 1.34516 | 1.569254 | 1.190595 | 1.097764 | 1.569254 | 1.430421 | 0.9396145 | 1.156905 | 1.148091 | 1.569254 | 1.34516 | 1.38779 | 1.267877 | 1.448278 | 1.322058 | 1.448278 | 1.383857 | 1.420937 | 1.234725
2 | BT8Hex_5 | 2.502563 | 1.737051 | 1.334292 | 2.502563 | 1.422482 | 1.397294 | 2.502563 | 1.737051 | 0.8516178 | 1.312415 | 1.457926 | 2.502563 | 1.334292 | 1.535672 | 1.378387 | 1.857969 | 1.497942 | 1.857969 | 1.749097 | 1.89979 | 1.501955
3 | BT8Hex_10 | 0.9767921 | 3.825209 | 2.980037 | 0.9767921 | 0.6422145 | 1.604558 | 0.9767921 | 3.825209 | 0.4061705 | 1.53558 | 1.6506 | 0.9767921 | 2.980037 | 3.402623 | 1.811126 | 2.594013 | 2.482487 | 2.594013 | 2.106063 | 1.880209 | 1.702645
4 | BT8Hex_15 | 0.9162308 | 10.54317 | 6.245326 | 0.9162308 | 1.955936 | 2.915565 | 0.9162308 | 10.54317 | 0.02890935 | 0.2062786 | 3.829195 | 0.9162308 | 6.245326 | 8.394251 | 4.100631 | 5.901577 | 6.248146 | 5.901577 | 4.915167 | 4.11538 | 3.330077
5 | Spiral2.5 | 1.07587 | 1.121928 | 1.138255 | 1.07587 | 1.049769 | 1.013557 | 1.07587 | 1.121928 | 1.007892 | 1.048918 | 1.017886 | 1.07587 | 1.138255 | 1.130092 | 1.094012 | 1.112018 | 1.103317 | 1.112018 | 1.096456 | 1.092339 | 1.059259
6 | Spiral5 | 1.092876 | 1.206596 | 1.230451 | 1.092876 | 1.051948 | 1.005365 | 1.092876 | 1.206596 | 1.026278 | 1.03749 | 1.035807 | 1.092876 | 1.230451 | 1.218524 | 1.1412 | 1.176641 | 1.162999 | 1.176641 | 1.145468 | 1.134949 | 1.085852
7 | Spiral7.5 | 0.948034 | 1.6236 | 1.184102 | 0.948034 | 1.021807 | 1.025588 | 0.948034 | 1.6236 | 0.9251169 | 0.9587407 | 1.191967 | 0.948034 | 1.184102 | 1.403851 | 1.102955 | 1.251912 | 1.276503 | 1.251912 | 1.194386 | 1.145115 | 1.109869
8 | Spiral10 | 0.648761 | 1.734883 | 1.806087 | 0.648761 | 0.9588686 | 0.9785029 | 0.648761 | 1.734883 | 1.041973 | 0.7854422 | 0.830512 | 0.648761 | 1.806087 | 1.770485 | 1.382478 | 1.396577 | 1.499946 | 1.396577 | 1.28715 | 1.159472 | 1.098129
9 | Spiral15 | 1.045623 | 3.202567 | 2.661343 | 1.045623 | 0.7412013 | 0.7727572 | 1.045623 | 3.202567 | 0.9121159 | 1.080867 | 1.438329 | 1.045623 | 2.661343 | 2.931955 | 1.701272 | 2.303178 | 2.201704 | 2.303178 | 1.912684 | 1.739271 | 1.481851
10 | OffsetF45 | -0.002882229 | 0.00455468 | -0.0003421703 | -0.002882229 | 0.3174879 | 0.07390082 | -0.002882229 | 0.00455468 | 0.5969374 | 0.5690786 | 2.061223 | -0.002882229 | -0.0003421703 | 0.002106255 | 0.1585729 | 0.000443427 | 0.1072335 | 0.000443427 | 0.07970456 | 0.0631872 | 0.4524947
11 | OffsetA45 | 5.784812 | 1.697036 | 3.949016 | 5.784812 | 0.008181817 | 1.6338 | 5.784812 | 1.697036 | 1.796731 | -0.0002601929 | 0.3118081 | 5.784812 | 3.949016 | 2.823026 | 1.978599 | 3.810288 | 1.884744 | 3.810288 | 2.859761 | 3.444772 | 1.897641
12 | OffsetFTD | 0.0006168177 | 11.32531 | -0.0003899419 | 0.0006168177 | 0.06866149 | -0.0009557861 | 0.0006168177 | 11.32531 | 1.439134 | -0.0005623934 | 7.741689 | 0.0006168177 | -0.0003899419 | 5.662461 | 0.03413577 | 3.775179 | 3.797861 | 3.775179 | 2.84855 | 2.278963 | 2.571688
13 | OffsetATD | -0.000990929 | -0.002695329 | 0.03481782 | -0.000990929 | 0.2739816 | -0.0005302232 | -0.000990929 | -0.002695329 | 2.428909 | 1.609723 | 1.898777 | -0.000990929 | 0.03481782 | 0.01606125 | 0.1543997 | 0.01037719 | 0.1020347 | 0.01037719 | 0.0762783 | 0.06082445 | 0.780249
14 | HexGrid-90degTilt2.5degRes | 1.039934 | 1.024851 | 1.129647 | 1.039934 | 1.101589 | 1.002832 | 1.039934 | 1.024851 | 1.017869 | 1.089232 | 1.015448 | 1.039934 | 1.129647 | 1.077249 | 1.115618 | 1.064811 | 1.085363 | 1.064811 | 1.074005 | 1.067191 | 1.052675
15 | HexGrid-90degTilt5degRes | 1.253376 | 1.254579 | 0.9862464 | 1.253376 | 0.9516262 | 1.078713 | 1.253376 | 1.254579 | 1.008546 | 0.9741665 | 1.093293 | 1.253376 | 0.9862464 | 1.120413 | 0.9689363 | 1.164734 | 1.064151 | 1.164734 | 1.111457 | 1.139841 | 1.075068
16 | HexGrid-90degTilt10degRes | 0.453465 | 2.158029 | 1.117771 | 0.453465 | 1.092592 | 0.7240118 | 0.453465 | 2.158029 | 0.8636008 | 0.8750763 | 1.357542 | 0.453465 | 1.117771 | 1.6379 | 1.105181 | 1.243088 | 1.456131 | 1.243088 | 1.205464 | 1.055064 | 1.080261
17 | HexGrid-90degTilt15degRes | 0.3881502 | 0.1631381 | 1.59139 | 0.3881502 | 1.59903 | 1.706021 | 0.3881502 | 0.1631381 | 0.7551448 | 0.5240425 | 1.182053 | 0.3881502 | 1.59139 | 0.8772641 | 1.59521 | 0.7142261 | 1.117853 | 0.7142261 | 0.9354272 | 0.8259718 | 0.9886213