## GossA-HW05
| 0 | 1 | 2 | 3 | 4 | 5 | 6 | 7 | 8 | 9 | 10 | 11 | 12 | 13 | 14 | 15 | 16 | 17 | 18 | 19 | 20 | 21
0 | HKL | [1, 1, 1] | [2, 0, 0] | [2, 2, 0] | [2, 2, 2] | [3, 1, 1] | [3, 3, 1] | [3, 3, 3] | [4, 0, 0] | [4, 2, 0] | [4, 2, 2] | [5, 1, 1] | 1Pair-A | 1Pair-B | 2Pairs-A | 2Pairs-B | 3Pairs-A | 3Pairs-B | 3Pairs-C | 4Pairs | 5A4F | MaxUnique
1 | BT8Hex_2.5 | 1.196166 | 1.130506 | 1.075517 | 1.196166 | 1.042384 | 1.027322 | 1.196166 | 1.130506 | 0.9438106 | 1.029296 | 1.034077 | 1.196166 | 1.075517 | 1.103012 | 1.05895 | 1.134063 | 1.082802 | 1.134063 | 1.111143 | 1.128148 | 1.059885
2 | BT8Hex_5 | 1.427853 | 1.204466 | 1.10397 | 1.427853 | 1.084258 | 1.059804 | 1.427853 | 1.204466 | 0.9187279 | 1.060006 | 1.094679 | 1.427853 | 1.10397 | 1.154218 | 1.094114 | 1.245429 | 1.130898 | 1.245429 | 1.205137 | 1.24968 | 1.11922
3 | BT8Hex_10 | 1.91867 | 1.456268 | 1.275125 | 1.91867 | 1.083338 | 1.272064 | 1.91867 | 1.456268 | 0.8518991 | 1.372887 | 1.293562 | 1.91867 | 1.275125 | 1.365697 | 1.179232 | 1.550021 | 1.271577 | 1.550021 | 1.43335 | 1.530414 | 1.315477
4 | BT8Hex_15 | 2.218885 | 3.27758 | 2.2386 | 2.218885 | 1.348906 | 1.452217 | 2.218885 | 3.27758 | 0.4387669 | 0.7246722 | 1.392119 | 2.218885 | 2.2386 | 2.75809 | 1.793753 | 2.578355 | 2.288362 | 2.578355 | 2.270993 | 2.260571 | 1.636468
5 | Spiral2.5 | 0.9972898 | 1.00765 | 1.025616 | 0.9972898 | 0.999491 | 0.9992794 | 0.9972898 | 1.00765 | 0.9986215 | 0.9986877 | 0.9972577 | 0.9972898 | 1.025616 | 1.016633 | 1.012554 | 1.010185 | 1.010919 | 1.010185 | 1.007512 | 1.005467 | 1.002987
6 | Spiral5 | 0.9942856 | 1.032879 | 1.052502 | 0.9942856 | 0.9947386 | 0.9976239 | 0.9942856 | 1.032879 | 0.9999795 | 0.9926411 | 0.9958501 | 0.9942856 | 1.052502 | 1.042691 | 1.02362 | 1.026556 | 1.026707 | 1.026556 | 1.018601 | 1.013738 | 1.007562
7 | Spiral7.5 | 0.9560579 | 1.100569 | 1.072578 | 0.9560579 | 0.9888031 | 1.009467 | 0.9560579 | 1.100569 | 0.9933772 | 0.9814066 | 1.019799 | 0.9560579 | 1.072578 | 1.086573 | 1.03069 | 1.043068 | 1.053983 | 1.043068 | 1.029502 | 1.014813 | 1.015257
8 | Spiral10 | 0.97456 | 1.147242 | 1.166536 | 0.97456 | 0.9818465 | 0.9918484 | 0.97456 | 1.147242 | 0.9992565 | 0.9773479 | 0.9749255 | 0.97456 | 1.166536 | 1.156889 | 1.074191 | 1.096113 | 1.098541 | 1.096113 | 1.067546 | 1.048949 | 1.026695
9 | Spiral15 | 0.9107505 | 1.444135 | 1.400629 | 0.9107505 | 0.9377821 | 0.989299 | 0.9107505 | 1.444135 | 0.9747353 | 1.001975 | 1.122148 | 0.9107505 | 1.400629 | 1.422382 | 1.169206 | 1.251838 | 1.260849 | 1.251838 | 1.173324 | 1.120809 | 1.097682
10 | OffsetF45 | 0.04493337 | 0.002303868 | 0.04323703 | 0.04493337 | 1.266489 | 0.4533893 | 0.04493337 | 0.002303868 | 0.9634014 | 1.47804 | 1.611159 | 0.04493337 | 0.04323703 | 0.02277045 | 0.654863 | 0.03015809 | 0.4373433 | 0.03015809 | 0.3392408 | 0.2803793 | 0.7328692
11 | OffsetA45 | 2.989605 | 2.359724 | 2.195643 | 2.989605 | 0.1101634 | 1.435229 | 2.989605 | 2.359724 | 1.202457 | 0.06129398 | 0.5663889 | 2.989605 | 2.195643 | 2.277683 | 1.152903 | 2.51499 | 1.555177 | 2.51499 | 1.913784 | 2.128948 | 1.365063
12 | OffsetFTD | -0.0001223678 | 7.670671 | 5.389802e-05 | -0.0001223678 | 0.825113 | 0.0002127606 | -0.0001223678 | 7.670671 | 1.128222 | 0.001994454 | 4.374414 | -0.0001223678 | 5.389802e-05 | 3.835362 | 0.4125834 | 2.556868 | 2.831946 | 2.556868 | 2.123929 | 1.699119 | 1.75007
13 | OffsetATD | -0.0002503769 | 0.01254785 | 0.2434723 | -0.0002503769 | 1.339396 | 0.05906477 | -0.0002503769 | 0.01254785 | 1.774619 | 1.467031 | 1.790694 | -0.0002503769 | 0.2434723 | 0.1280101 | 0.7914341 | 0.08525658 | 0.5318054 | 0.08525658 | 0.3987914 | 0.3189831 | 0.8358218
14 | HexGrid-90degTilt2.5degRes | 0.9681699 | 0.9814099 | 1.031086 | 0.9681699 | 1.013152 | 0.9956523 | 0.9681699 | 0.9814099 | 1.002125 | 1.010369 | 0.9937594 | 0.9681699 | 1.031086 | 1.006248 | 1.022119 | 0.9935554 | 1.00855 | 0.9935554 | 0.9984546 | 0.9923977 | 0.9994656
15 | HexGrid-90degTilt5degRes | 1.045404 | 1.053403 | 0.9761612 | 1.045404 | 0.9684489 | 1.014346 | 1.045404 | 1.053403 | 1.000845 | 0.9765832 | 1.009709 | 1.045404 | 0.9761612 | 1.014782 | 0.9723051 | 1.024989 | 0.9993376 | 1.024989 | 1.010854 | 1.017764 | 1.005612
16 | HexGrid-90degTilt10degRes | 1.000878 | 1.236332 | 1.030283 | 1.000878 | 1.072552 | 0.9998569 | 1.000878 | 1.236332 | 0.9875603 | 1.078418 | 1.017706 | 1.000878 | 1.030283 | 1.133308 | 1.051418 | 1.089165 | 1.113056 | 1.089165 | 1.085011 | 1.068185 | 1.052948
17 | HexGrid-90degTilt15degRes | 0.6801655 | 0.7134201 | 1.096734 | 0.6801655 | 1.234092 | 1.249071 | 0.6801655 | 0.7134201 | 1.008163 | 1.098285 | 1.093159 | 0.6801655 | 1.096734 | 0.9050773 | 1.165413 | 0.8301067 | 1.014749 | 0.8301067 | 0.931103 | 0.8809155 | 1.021636