## GossA-HW15
| 0 | 1 | 2 | 3 | 4 | 5 | 6 | 7 | 8 | 9 | 10 | 11 | 12 | 13 | 14 | 15 | 16 | 17 | 18 | 19 | 20 | 21 | 22 | 23 | 24 | 25 | 26 | 27 | 28 | 29 | 30 | 31
0 | HKL | [1, 1, 1] | [2, 0, 0] | [2, 2, 0] | [2, 2, 2] | [3, 1, 1] | [3, 3, 1] | [3, 3, 3] | [4, 0, 0] | [4, 2, 0] | [4, 2, 2] | [5, 1, 1] | 1Pair-A | 1Pair-B | 2Pairs-A | 2Pairs-B | 3Pairs-A | 3Pairs-B | 3Pairs-C | 4Pairs | 5A4F | MaxUnique | 1Pair-A | 1Pair-B | 2Pairs-A | 2Pairs-B | 3Pairs-A | 3Pairs-B | 3Pairs-C | 4Pairs | 5A4F | MaxUnique
1 | BT8Hex_2.5 | 1.034788 | 1.00955 | 0.992638 | 1.034788 | 0.9939117 | 1.001894 | 1.034788 | 1.00955 | 0.9856804 | 1.005145 | 0.9970288 | 1.034788 | 0.992638 | 1.001094 | 0.9932748 | 1.012325 | 0.9986998 | 1.012325 | 1.007722 | 1.013135 | 1.00258
2 | BT8Hex_5 | 1.066966 | 1.018062 | 0.9845095 | 1.066966 | 0.9886094 | 1.003217 | 1.066966 | 1.018062 | 0.9724853 | 1.010594 | 0.994212 | 1.066966 | 0.9845095 | 1.001286 | 0.9865595 | 1.023179 | 0.9970603 | 1.023179 | 1.014537 | 1.025023 | 1.004832
3 | BT8Hex_10 | 1.124613 | 1.033682 | 0.9767116 | 1.124613 | 0.9776778 | 1.008174 | 1.124613 | 1.033682 | 0.948023 | 1.018177 | 0.988149 | 1.124613 | 0.9767116 | 1.005197 | 0.9771947 | 1.045002 | 0.9960237 | 1.045002 | 1.028171 | 1.047459 | 1.009401
4 | BT8Hex_15 | 1.191061 | 1.047817 | 0.9750638 | 1.191061 | 0.9745994 | 1.011447 | 1.191061 | 1.047817 | 0.9201409 | 1.023514 | 0.9853002 | 1.191061 | 0.9750638 | 1.01144 | 0.9748316 | 1.071314 | 0.9991601 | 1.071314 | 1.047135 | 1.07592 | 1.016118
5 | Spiral2.5 | 0.9989712 | 0.9998007 | 1.002404 | 0.9989712 | 0.9992816 | 1.000926 | 0.9989712 | 0.9998007 | 1.000201 | 0.9992851 | 0.9993954 | 0.9989712 | 1.002404 | 1.001102 | 1.000843 | 1.000392 | 1.000496 | 1.000392 | 1.000114 | 0.9998858 | 1.000033
6 | Spiral5 | 0.9973469 | 1.000862 | 1.005303 | 0.9973469 | 0.9981909 | 1.001949 | 0.9973469 | 1.000862 | 1.000588 | 0.9980168 | 0.9990394 | 0.9973469 | 1.005303 | 1.003083 | 1.001747 | 1.001171 | 1.001452 | 1.001171 | 1.000426 | 0.9998099 | 1.000162
7 | Spiral7.5 | 0.9964127 | 1.003881 | 1.006071 | 0.9964127 | 0.9978529 | 1.001907 | 0.9964127 | 1.003881 | 1.00046 | 0.9972243 | 0.9999361 | 0.9964127 | 1.006071 | 1.004976 | 1.001962 | 1.002122 | 1.002602 | 1.002122 | 1.001054 | 1.000126 | 1.000468
8 | Spiral10 | 0.9919135 | 1.005828 | 1.014878 | 0.9919135 | 0.9950491 | 1.004934 | 0.9919135 | 1.005828 | 1.001341 | 0.9939199 | 0.9986696 | 0.9919135 | 1.014878 | 1.010353 | 1.004963 | 1.004206 | 1.005251 | 1.004206 | 1.001917 | 0.9999163 | 1.000817
9 | Spiral15 | 0.9868163 | 1.017404 | 1.021297 | 0.9868163 | 0.9919314 | 1.006848 | 0.9868163 | 1.017404 | 1.001099 | 0.989661 | 1.000542 | 0.9868163 | 1.021297 | 1.01935 | 1.006614 | 1.008506 | 1.010211 | 1.008506 | 1.004362 | 1.000853 | 1.00195
10 | OffsetF45 | 0.959702 | 0.7496651 | 0.7997831 | 0.959702 | 1.153831 | 0.9149525 | 0.959702 | 0.7496651 | 1.019123 | 1.137698 | 1.001317 | 0.959702 | 0.7997831 | 0.7747241 | 0.9768072 | 0.8363834 | 0.9010931 | 0.8363834 | 0.9157454 | 0.9245367 | 0.9670091
11 | OffsetA45 | 1.142429 | 1.268982 | 1.212438 | 1.142429 | 0.7945052 | 1.098423 | 1.142429 | 1.268982 | 0.9780231 | 0.8302766 | 0.9869093 | 1.142429 | 1.212438 | 1.24071 | 1.003472 | 1.20795 | 1.091975 | 1.20795 | 1.104589 | 1.112157 | 1.038998
12 | OffsetFTD | 0.04375826 | 3.635943 | 0.2404702 | 0.04375826 | 1.346905 | 0.1778648 | 0.04375826 | 3.635943 | 1.21249 | 0.475878 | 2.49241 | 0.04375826 | 0.2404702 | 1.938206 | 0.7936878 | 1.306724 | 1.741106 | 1.306724 | 1.316769 | 1.062167 | 1.203215
13 | OffsetATD | 0.3732003 | 1.139828 | 0.8386492 | 0.3732003 | 1.286061 | 0.7202107 | 0.3732003 | 1.139828 | 1.266483 | 0.9237307 | 1.333188 | 0.3732003 | 0.8386492 | 0.9892384 | 1.062355 | 0.7838923 | 1.088179 | 0.7838923 | 0.9094344 | 0.8021876 | 0.9851688
14 | HexGrid-90degTilt2.5degRes | 0.9933064 | 0.9952013 | 1.004217 | 0.9933064 | 1.001049 | 1.001039 | 0.9933064 | 0.9952013 | 1.001984 | 0.9997145 | 0.9987564 | 0.9933064 | 1.004217 | 0.9997091 | 1.002633 | 0.9975749 | 1.000156 | 0.9975749 | 0.9984434 | 0.997416 | 0.9994084
15 | HexGrid-90degTilt5degRes | 1.00824 | 1.005127 | 0.9974415 | 1.00824 | 0.9973097 | 0.9999239 | 1.00824 | 1.005127 | 0.998001 | 0.9994181 | 1.000236 | 1.00824 | 0.9974415 | 1.001284 | 0.9973756 | 1.003603 | 0.9999594 | 1.003603 | 1.00203 | 1.003272 | 1.000712
16 | HexGrid-90degTilt10degRes | 0.9938949 | 0.9910886 | 1.007165 | 0.9938949 | 1.002415 | 1.001733 | 0.9938949 | 0.9910886 | 1.000115 | 1.002768 | 0.995969 | 0.9938949 | 1.007165 | 0.999127 | 1.00479 | 0.997383 | 1.000223 | 0.997383 | 0.9986411 | 0.9976919 | 0.9993937
17 | HexGrid-90degTilt15degRes | 0.964272 | 0.9591406 | 1.021554 | 0.964272 | 1.01245 | 1.007132 | 0.964272 | 0.9591406 | 1.003998 | 1.008737 | 0.9894632 | 0.964272 | 1.021554 | 0.9903475 | 1.017002 | 0.9816557 | 0.9977151 | 0.9816557 | 0.9893543 | 0.9843378 | 0.9958435