## GossA-HW30
| 0 | 1 | 2 | 3 | 4 | 5 | 6 | 7 | 8 | 9 | 10 | 11 | 12 | 13 | 14 | 15 | 16 | 17 | 18 | 19 | 20 | 21 | 22 | 23 | 24 | 25 | 26 | 27 | 28 | 29 | 30 | 31
0 | HKL | [1, 1, 1] | [2, 0, 0] | [2, 2, 0] | [2, 2, 2] | [3, 1, 1] | [3, 3, 1] | [3, 3, 3] | [4, 0, 0] | [4, 2, 0] | [4, 2, 2] | [5, 1, 1] | 1Pair-A | 1Pair-B | 2Pairs-A | 2Pairs-B | 3Pairs-A | 3Pairs-B | 3Pairs-C | 4Pairs | 5A4F | MaxUnique | 1Pair-A | 1Pair-B | 2Pairs-A | 2Pairs-B | 3Pairs-A | 3Pairs-B | 3Pairs-C | 4Pairs | 5A4F | MaxUnique
1 | BT8Hex_2.5 | 1.003183 | 0.9973134 | 0.9999408 | 1.003183 | 0.9993467 | 1.000944 | 1.003183 | 0.9973134 | 0.9989591 | 1.001089 | 0.9980961 | 1.003183 | 0.9999408 | 0.9986271 | 0.9996437 | 1.000146 | 0.998867 | 1.000146 | 0.9999459 | 1.000593 | 0.999859
2 | BT8Hex_5 | 1.006166 | 0.9948235 | 0.9998626 | 1.006166 | 0.9987423 | 1.001815 | 1.006166 | 0.9948235 | 0.9979824 | 1.002111 | 0.9963299 | 1.006166 | 0.9998626 | 0.997343 | 0.9993025 | 1.000284 | 0.9978095 | 1.000284 | 0.9998986 | 1.001152 | 0.9997291
3 | BT8Hex_10 | 1.011588 | 0.9899565 | 0.9999506 | 1.011588 | 0.9975692 | 1.003548 | 1.011588 | 0.9899565 | 0.9962202 | 1.003976 | 0.9929133 | 1.011588 | 0.9999506 | 0.9949536 | 0.9987599 | 1.000498 | 0.9958254 | 1.000498 | 0.9997661 | 1.002131 | 0.9994652
4 | BT8Hex_15 | 1.016885 | 0.9852069 | 1.000029 | 1.016885 | 0.9964264 | 1.005236 | 1.016885 | 0.9852069 | 0.9944987 | 1.005799 | 0.9895803 | 1.016885 | 1.000029 | 0.9926181 | 0.9982279 | 1.000707 | 0.9938875 | 1.000707 | 0.9996369 | 1.003087 | 0.9992077
5 | Spiral2.5 | 0.9999885 | 0.9998628 | 1.000097 | 0.9999885 | 0.9999712 | 1.00006 | 0.9999885 | 0.9998628 | 1.000009 | 1 | 0.9999187 | 0.9999885 | 1.000097 | 0.99998 | 1.000034 | 0.9999829 | 0.9999771 | 0.9999829 | 0.9999799 | 0.9999816 | 0.9999885
6 | Spiral5 | 0.9998549 | 0.9998763 | 1.000172 | 0.9998549 | 0.9999736 | 1.000067 | 0.9998549 | 0.9998763 | 1.000056 | 0.9999553 | 0.9999362 | 0.9998549 | 1.000172 | 1.000024 | 1.000073 | 0.9999679 | 1.000007 | 0.9999679 | 0.9999693 | 0.9999464 | 0.9999865
7 | Spiral7.5 | 0.9995987 | 1.000246 | 1.000092 | 0.9995987 | 1.00005 | 0.9999341 | 0.9995987 | 1.000246 | 1.000134 | 0.9998577 | 1.000175 | 0.9995987 | 1.000092 | 1.000169 | 1.000071 | 0.9999788 | 1.000129 | 0.9999788 | 0.9999966 | 0.999917 | 1.000011
8 | Spiral10 | 0.9992974 | 1.000141 | 1.000349 | 0.9992974 | 1.000027 | 1.000008 | 0.9992974 | 1.000141 | 1.000245 | 0.9997604 | 1.000133 | 0.9992974 | 1.000349 | 1.000245 | 1.000188 | 0.9999293 | 1.000173 | 0.9999293 | 0.9999538 | 0.9998225 | 0.9999952
9 | Spiral15 | 0.9983957 | 1.001199 | 1.000231 | 0.9983957 | 1.000242 | 0.9996464 | 0.9983957 | 1.001199 | 1.000526 | 0.999423 | 1.000826 | 0.9983957 | 1.000231 | 1.000715 | 1.000236 | 0.9999416 | 1.000557 | 0.9999416 | 1.000017 | 0.9996924 | 1.000061
10 | OffsetF45 | 1.006068 | 0.9948999 | 0.998539 | 1.006068 | 0.999505 | 1.001037 | 1.006068 | 0.9948999 | 0.9980826 | 1.002521 | 0.996938 | 1.006068 | 0.998539 | 0.9967195 | 0.999022 | 0.9998358 | 0.997648 | 0.9998358 | 0.9997531 | 1.001016 | 0.9996988
11 | OffsetA45 | 1.000108 | 0.9988911 | 1.00215 | 1.000108 | 0.9989339 | 1.001307 | 1.000108 | 0.9988911 | 0.9999279 | 0.999574 | 0.9987089 | 1.000108 | 1.00215 | 1.000521 | 1.000542 | 1.000383 | 0.9999917 | 1.000383 | 1.000021 | 1.000038 | 0.9999501
12 | OffsetFTD | 0.661632 | 1.54808 | 0.8489903 | 0.661632 | 1.11618 | 0.7956458 | 0.661632 | 1.54808 | 1.099827 | 0.8710206 | 1.35323 | 0.661632 | 0.8489903 | 1.198535 | 0.982585 | 1.019567 | 1.171083 | 1.019567 | 1.04372 | 0.9673028 | 1.036826
13 | OffsetATD | 0.8961192 | 1.137269 | 0.9711562 | 0.8961192 | 1.030744 | 0.9489379 | 0.8961192 | 1.137269 | 1.031982 | 0.9623122 | 1.091075 | 0.8961192 | 0.9711562 | 1.054213 | 1.00095 | 1.001515 | 1.04639 | 1.001515 | 1.008822 | 0.9862816 | 1.0087
14 | HexGrid-90degTilt2.5degRes | 0.999747 | 0.9998332 | 1.000237 | 0.999747 | 0.9999818 | 1.000078 | 0.999747 | 0.9998332 | 1.000098 | 0.999931 | 0.999931 | 0.999747 | 1.000237 | 1.000035 | 1.000109 | 0.9999391 | 1.000017 | 0.9999391 | 0.9999498 | 0.9999092 | 0.9999797
15 | HexGrid-90degTilt5degRes | 1.000436 | 0.9998623 | 0.9998593 | 1.000436 | 0.9999485 | 1.000041 | 1.000436 | 0.9998623 | 0.9998476 | 1.000136 | 0.9998693 | 1.000436 | 0.9998593 | 0.9998608 | 0.9999039 | 1.000052 | 0.99989 | 1.000052 | 1.000026 | 1.000108 | 1
16 | HexGrid-90degTilt10degRes | 1.000357 | 0.9988025 | 1.000531 | 1.000357 | 0.9997668 | 1.000461 | 1.000357 | 0.9988025 | 0.9999202 | 1.000167 | 0.9992712 | 1.000357 | 1.000531 | 0.9996669 | 1.000149 | 0.9998969 | 0.9997002 | 0.9998969 | 0.9998644 | 0.9999629 | 0.9999096
17 | HexGrid-90degTilt15degRes | 1.000254 | 0.9968342 | 1.001744 | 1.000254 | 0.9994339 | 1.001233 | 1.000254 | 0.9968342 | 1.00004 | 1.000242 | 0.9981606 | 1.000254 | 1.001744 | 0.9992892 | 1.000589 | 0.9996107 | 0.9993374 | 0.9996107 | 0.9995665 | 0.9997039 | 0.9997426