## GossA-HW45
| 0 | 1 | 2 | 3 | 4 | 5 | 6 | 7 | 8 | 9 | 10 | 11 | 12 | 13 | 14 | 15 | 16 | 17 | 18 | 19 | 20 | 21 | 22 | 23 | 24 | 25 | 26 | 27 | 28 | 29 | 30 | 31 | 32 | 33 | 34 | 35 | 36 | 37 | 38 | 39 | 40 | 41
0 | HKL | [1, 1, 1] | [2, 0, 0] | [2, 2, 0] | [2, 2, 2] | [3, 1, 1] | [3, 3, 1] | [3, 3, 3] | [4, 0, 0] | [4, 2, 0] | [4, 2, 2] | [5, 1, 1] | 1Pair-A | 1Pair-B | 2Pairs-A | 2Pairs-B | 3Pairs-A | 3Pairs-B | 3Pairs-C | 4Pairs | 5A4F | MaxUnique | 1Pair-A | 1Pair-B | 2Pairs-A | 2Pairs-B | 3Pairs-A | 3Pairs-B | 3Pairs-C | 4Pairs | 5A4F | MaxUnique | 1Pair-A | 1Pair-B | 2Pairs-A | 2Pairs-B | 3Pairs-A | 3Pairs-B | 3Pairs-C | 4Pairs | 5A4F | MaxUnique
1 | BT8Hex_2.5 | 1.000186 | 0.9997207 | 1.00007 | 1.000186 | 0.99994 | 1.000104 | 1.000186 | 0.9997207 | 0.9999441 | 1.00007 | 0.9998184 | 1.000186 | 1.00007 | 0.9998953 | 1.000005 | 0.9999922 | 0.9999102 | 0.9999922 | 0.9999792 | 1.000021 | 0.9999816
2 | BT8Hex_5 | 1.000359 | 0.9994608 | 1.000135 | 1.000359 | 0.9998841 | 1.0002 | 1.000359 | 0.9994608 | 0.9998922 | 1.000135 | 0.9996494 | 1.000359 | 1.000135 | 0.9997978 | 1.000009 | 0.999985 | 0.9998266 | 0.999985 | 0.9999598 | 1.00004 | 0.9999645
3 | BT8Hex_10 | 1.000689 | 0.9989666 | 1.000258 | 1.000689 | 0.9997779 | 1.000384 | 1.000689 | 0.9989666 | 0.9997933 | 1.000258 | 0.9993281 | 1.000689 | 1.000258 | 0.9996125 | 1.000018 | 0.9999713 | 0.9996676 | 0.9999713 | 0.999923 | 1.000076 | 0.9999319
4 | BT8Hex_15 | 1.00101 | 0.9984843 | 1.000379 | 1.00101 | 0.9996743 | 1.000563 | 1.00101 | 0.9984843 | 0.9996969 | 1.000379 | 0.9990145 | 1.00101 | 1.000379 | 0.9994316 | 1.000027 | 0.9999579 | 0.9995125 | 0.9999579 | 0.999887 | 1.000112 | 0.9999001
5 | Spiral2.5 | 1.000006 | 0.9999917 | 1.000002 | 1.000006 | 0.9999982 | 1.000003 | 1.000006 | 0.9999917 | 0.9999983 | 1.000002 | 0.9999946 | 1.000006 | 1.000002 | 0.9999969 | 1 | 0.9999998 | 0.9999973 | 0.9999998 | 0.9999994 | 1.000001 | 0.9999995
6 | Spiral5 | 1.000002 | 0.9999969 | 1.000001 | 1.000002 | 0.9999993 | 1.000001 | 1.000002 | 0.9999969 | 0.9999994 | 1.000001 | 0.999998 | 1.000002 | 1.000001 | 0.9999988 | 1 | 0.9999999 | 0.999999 | 0.9999999 | 0.9999998 | 1 | 0.9999998
7 | Spiral7.5 | 0.999981 | 1.000028 | 0.9999929 | 0.999981 | 1.000006 | 0.9999894 | 0.999981 | 1.000028 | 1.000006 | 0.9999929 | 1.000018 | 0.999981 | 0.9999929 | 1.000011 | 0.9999995 | 1.000001 | 1.000009 | 1.000001 | 1.000002 | 0.9999979 | 1.000002
8 | Spiral10 | 0.9999789 | 1.000032 | 0.9999921 | 0.9999789 | 1.000007 | 0.9999883 | 0.9999789 | 1.000032 | 1.000006 | 0.9999921 | 1.000021 | 0.9999789 | 0.9999921 | 1.000012 | 0.9999994 | 1.000001 | 1.00001 | 1.000001 | 1.000002 | 0.9999977 | 1.000002
9 | Spiral15 | 0.9999152 | 1.000127 | 0.9999682 | 0.9999152 | 1.000027 | 0.9999528 | 0.9999152 | 1.000127 | 1.000025 | 0.9999682 | 1.000083 | 0.9999152 | 0.9999682 | 1.000048 | 0.9999978 | 1.000004 | 1.000041 | 1.000004 | 1.000009 | 0.9999906 | 1.000008
10 | OffsetF45 | 1.00032 | 0.9995196 | 1.00012 | 1.00032 | 0.9998968 | 1.000178 | 1.00032 | 0.9995196 | 0.9999039 | 1.00012 | 0.9996877 | 1.00032 | 1.00012 | 0.9998199 | 1.000008 | 0.9999867 | 0.9998455 | 0.9999867 | 0.9999642 | 1.000035 | 0.9999683
11 | OffsetA45 | 1.000087 | 0.9998697 | 1.000033 | 1.000087 | 0.999972 | 1.000048 | 1.000087 | 0.9998697 | 0.9999739 | 1.000033 | 0.9999153 | 1.000087 | 1.000033 | 0.9999511 | 1.000002 | 0.9999964 | 0.9999581 | 0.9999964 | 0.9999903 | 1.00001 | 0.9999914
12 | OffsetFTD | 0.969532 | 1.045702 | 0.9885745 | 0.969532 | 1.00982 | 0.9830358 | 0.969532 | 1.045702 | 1.00914 | 0.9885745 | 1.029716 | 0.969532 | 0.9885745 | 1.017138 | 0.9991974 | 1.00127 | 1.014699 | 1.00127 | 1.003407 | 0.9966322 | 1.003012
13 | OffsetATD | 0.9918792 | 1.012181 | 0.9969547 | 0.9918792 | 1.002617 | 0.9954784 | 0.9918792 | 1.012181 | 1.002436 | 0.9969547 | 1.00792 | 0.9918792 | 0.9969547 | 1.004568 | 0.9997861 | 1.000338 | 1.003918 | 1.000338 | 1.000908 | 0.9991023 | 1.000803
14 | HexGrid-90degTilt2.5degRes | 1.000001 | 0.9999988 | 1 | 1.000001 | 0.9999998 | 1 | 1.000001 | 0.9999988 | 0.9999998 | 1 | 0.9999993 | 1.000001 | 1 | 0.9999996 | 1 | 1 | 0.9999996 | 1 | 0.9999999 | 1 | 0.9999999
15 | HexGrid-90degTilt5degRes | 1.000016 | 0.9999756 | 1.000006 | 1.000016 | 0.9999948 | 1.000009 | 1.000016 | 0.9999756 | 0.9999951 | 1.000006 | 0.9999841 | 1.000016 | 1.000006 | 0.9999908 | 1 | 0.9999993 | 0.9999921 | 0.9999993 | 0.9999982 | 1.000002 | 0.9999984
16 | HexGrid-90degTilt10degRes | 1.000057 | 0.999914 | 1.000022 | 1.000057 | 0.9999815 | 1.000032 | 1.000057 | 0.999914 | 0.9999828 | 1.000022 | 0.9999441 | 1.000057 | 1.000022 | 0.9999678 | 1.000002 | 0.9999976 | 0.9999723 | 0.9999976 | 0.9999936 | 1.000006 | 0.9999943
17 | HexGrid-90degTilt15degRes | 1.000134 | 0.9997985 | 1.00005 | 1.000134 | 0.9999567 | 1.000075 | 1.000134 | 0.9997985 | 0.9999597 | 1.00005 | 0.999869 | 1.000134 | 1.00005 | 0.9999244 | 1.000004 | 0.9999944 | 0.9999352 | 0.9999944 | 0.999985 | 1.000015 | 0.9999867