## GossF-HW05
| 0 | 1 | 2 | 3 | 4 | 5 | 6 | 7 | 8 | 9 | 10 | 11 | 12 | 13 | 14 | 15 | 16 | 17 | 18
0 | HKL | [1, 1, 0] | [2, 0, 0] | [2, 1, 1] | [2, 2, 0] | [2, 2, 2] | [3, 1, 0] | [3, 2, 1] | [4, 0, 0] | 1Pair-A | 1Pair-B | 2Pairs-A | 2Pairs-B | 3Pairs-A | 3Pairs-B | 3Pairs-C | 4Pairs | 5A4F | MaxUnique
1 | BT8Hex_2.5 | 1.075517 | 1.130506 | 1.029296 | 1.075517 | 1.196166 | 0.960923 | 0.9562745 | 1.130506 | 1.075517 | 1.029296 | 1.079901 | 1.079901 | 1.040242 | 1.07844 | 1.07844 | 1.077709 | 1.077709 | 1.058114
2 | BT8Hex_5 | 1.10397 | 1.204466 | 1.060006 | 1.10397 | 1.427853 | 0.9040874 | 0.9586206 | 1.204466 | 1.10397 | 1.060006 | 1.132236 | 1.132236 | 1.056187 | 1.122814 | 1.122814 | 1.118103 | 1.118103 | 1.109834
3 | BT8Hex_10 | 1.275125 | 1.456268 | 1.372887 | 1.275125 | 1.91867 | 0.7629082 | 0.8035502 | 1.456268 | 1.275125 | 1.372887 | 1.414578 | 1.414578 | 1.197354 | 1.368093 | 1.368093 | 1.344851 | 1.344851 | 1.264902
4 | BT8Hex_15 | 2.2386 | 3.27758 | 0.7246722 | 2.2386 | 2.218885 | 0.3868279 | 0.675003 | 3.27758 | 2.2386 | 0.7246722 | 2.001126 | 2.001126 | 1.463027 | 2.080284 | 2.080284 | 2.119863 | 2.119863 | 1.586928
5 | Spiral2.5 | 1.025616 | 1.00765 | 0.9986877 | 1.025616 | 0.9972898 | 0.9993407 | 0.9988439 | 1.00765 | 1.025616 | 0.9986877 | 1.003169 | 1.003169 | 1.001893 | 1.010651 | 1.010651 | 1.014393 | 1.014393 | 1.004571
6 | Spiral5 | 1.052502 | 1.032879 | 0.9926411 | 1.052502 | 0.9942856 | 0.9984538 | 1.000271 | 1.032879 | 1.052502 | 0.9926411 | 1.01276 | 1.01276 | 1.007991 | 1.026007 | 1.026007 | 1.032631 | 1.032631 | 1.011839
7 | Spiral7.5 | 1.072578 | 1.100569 | 0.9814066 | 1.072578 | 0.9560579 | 1.002108 | 0.9968486 | 1.100569 | 1.072578 | 0.9814066 | 1.040988 | 1.040988 | 1.028028 | 1.051518 | 1.051518 | 1.056783 | 1.056783 | 1.018261
8 | Spiral10 | 1.166536 | 1.147242 | 0.9773479 | 1.166536 | 0.97456 | 0.9919229 | 0.9855617 | 1.147242 | 1.166536 | 0.9773479 | 1.062295 | 1.062295 | 1.038838 | 1.097042 | 1.097042 | 1.114415 | 1.114415 | 1.040528
9 | Spiral15 | 1.400629 | 1.444135 | 1.001975 | 1.400629 | 0.9107505 | 0.9764647 | 0.93992 | 1.444135 | 1.400629 | 1.001975 | 1.223055 | 1.223055 | 1.140858 | 1.282246 | 1.282246 | 1.311842 | 1.311842 | 1.112312
10 | OffsetF45 | 0.04323703 | 0.002303868 | 1.47804 | 0.04323703 | 0.04493337 | 0.7438671 | 1.437119 | 0.002303868 | 0.04323703 | 1.47804 | 0.7401721 | 0.7401721 | 0.7414038 | 0.5078604 | 0.5078604 | 0.3917046 | 0.3917046 | 0.6249168
11 | OffsetA45 | 2.195643 | 2.359724 | 0.06129398 | 2.195643 | 2.989605 | 1.253315 | 0.4768826 | 2.359724 | 2.195643 | 0.06129398 | 1.210509 | 1.210509 | 1.224778 | 1.538887 | 1.538887 | 1.703076 | 1.703076 | 1.556077
12 | OffsetFTD | 5.389802e-05 | 7.670671 | 0.001994454 | 5.389802e-05 | -0.0001223678 | 2.225291 | 0.002627192 | 7.670671 | 5.389802e-05 | 0.001994454 | 3.836333 | 3.836333 | 3.299319 | 2.557573 | 2.557573 | 1.918193 | 1.918193 | 1.650086
13 | OffsetATD | 0.2434723 | 0.01254785 | 1.467031 | 0.2434723 | -0.0002503769 | 1.951167 | 1.055946 | 0.01254785 | 0.2434723 | 1.467031 | 0.7397895 | 0.7397895 | 1.143582 | 0.5743504 | 0.5743504 | 0.4916309 | 0.4916309 | 0.7883191
14 | HexGrid-90degTilt2.5degRes | 1.031086 | 0.9814099 | 1.010369 | 1.031086 | 0.9681699 | 1.000255 | 1.002454 | 0.9814099 | 1.031086 | 1.010369 | 0.9958896 | 0.9958896 | 0.9973446 | 1.007622 | 1.007622 | 1.013488 | 1.013488 | 0.9989574
15 | HexGrid-90degTilt5degRes | 0.9761612 | 1.053403 | 0.9765832 | 0.9761612 | 1.045404 | 0.9997808 | 1.000915 | 1.053403 | 0.9761612 | 0.9765832 | 1.014993 | 1.014993 | 1.009922 | 1.002049 | 1.002049 | 0.995577 | 0.995577 | 1.008708
16 | HexGrid-90degTilt10degRes | 1.030283 | 1.236332 | 1.078418 | 1.030283 | 1.000878 | 0.9844808 | 0.9786604 | 1.236332 | 1.030283 | 1.078418 | 1.157375 | 1.157375 | 1.099744 | 1.115011 | 1.115011 | 1.093829 | 1.093829 | 1.051509
17 | HexGrid-90degTilt15degRes | 1.096734 | 0.7134201 | 1.098285 | 1.096734 | 0.6801655 | 1.088807 | 0.9369052 | 0.7134201 | 1.096734 | 1.098285 | 0.9058527 | 0.9058527 | 0.9668375 | 0.96948 | 0.96948 | 1.001294 | 1.001294 | 0.9357196