## GossF-HW15
| 0 | 1 | 2 | 3 | 4 | 5 | 6 | 7 | 8 | 9 | 10 | 11 | 12 | 13 | 14 | 15 | 16 | 17 | 18 | 19 | 20 | 21 | 22 | 23 | 24 | 25 | 26 | 27 | 28
0 | HKL | [1, 1, 0] | [2, 0, 0] | [2, 1, 1] | [2, 2, 0] | [2, 2, 2] | [3, 1, 0] | [3, 2, 1] | [4, 0, 0] | 1Pair-A | 1Pair-B | 2Pairs-A | 2Pairs-B | 3Pairs-A | 3Pairs-B | 3Pairs-C | 4Pairs | 5A4F | MaxUnique | 1Pair-A | 1Pair-B | 2Pairs-A | 2Pairs-B | 3Pairs-A | 3Pairs-B | 3Pairs-C | 4Pairs | 5A4F | MaxUnique
1 | BT8Hex_2.5 | 0.992638 | 1.00955 | 1.005145 | 0.992638 | 1.034788 | 0.9915374 | 0.9999096 | 1.00955 | 0.992638 | 1.005145 | 1.007347 | 1.007347 | 1.002077 | 1.002444 | 1.002444 | 0.9999927 | 0.9999927 | 1.005595
2 | BT8Hex_5 | 0.9845095 | 1.018062 | 1.010594 | 0.9845095 | 1.066966 | 0.9837598 | 1.000075 | 1.018062 | 0.9845095 | 1.010594 | 1.014328 | 1.014328 | 1.004139 | 1.004389 | 1.004389 | 0.9994188 | 0.9994188 | 1.010661
3 | BT8Hex_10 | 0.9767116 | 1.033682 | 1.018177 | 0.9767116 | 1.124613 | 0.9680648 | 0.9999515 | 1.033682 | 0.9767116 | 1.018177 | 1.025929 | 1.025929 | 1.006641 | 1.009523 | 1.009523 | 1.00132 | 1.00132 | 1.0202
4 | BT8Hex_15 | 0.9750638 | 1.047817 | 1.023514 | 0.9750638 | 1.191061 | 0.9490925 | 0.996756 | 1.047817 | 0.9750638 | 1.023514 | 1.035665 | 1.035665 | 1.006808 | 1.015465 | 1.015465 | 1.005365 | 1.005365 | 1.030551
5 | Spiral2.5 | 1.002404 | 0.9998007 | 0.9992851 | 1.002404 | 0.9989712 | 0.9995562 | 1.000034 | 0.9998007 | 1.002404 | 0.9992851 | 0.9995429 | 0.9995429 | 0.9995473 | 1.000497 | 1.000497 | 1.000974 | 1.000974 | 1.000009
6 | Spiral5 | 1.005303 | 1.000862 | 0.9980168 | 1.005303 | 0.9973469 | 0.999382 | 0.9998733 | 1.000862 | 1.005303 | 0.9980168 | 0.9994392 | 0.9994392 | 0.9994201 | 1.001394 | 1.001394 | 1.002371 | 1.002371 | 1.000131
7 | Spiral7.5 | 1.006071 | 1.003881 | 0.9972243 | 1.006071 | 0.9964127 | 0.9998597 | 0.9993914 | 1.003881 | 1.006071 | 0.9972243 | 1.000553 | 1.000553 | 1.000322 | 1.002392 | 1.002392 | 1.003312 | 1.003312 | 1.000473
8 | Spiral10 | 1.014878 | 1.005828 | 0.9939199 | 1.014878 | 0.9919135 | 0.998955 | 0.9990402 | 1.005828 | 1.014878 | 0.9939199 | 0.9998738 | 0.9998738 | 0.9995675 | 1.004875 | 1.004875 | 1.007376 | 1.007376 | 1.000756
9 | Spiral15 | 1.021297 | 1.017404 | 0.989661 | 1.021297 | 0.9868163 | 0.9997125 | 0.9976368 | 1.017404 | 1.021297 | 0.989661 | 1.003532 | 1.003532 | 1.002259 | 1.009454 | 1.009454 | 1.012415 | 1.012415 | 1.002088
10 | OffsetF45 | 0.7997831 | 0.7496651 | 1.137698 | 0.7997831 | 0.959702 | 1.008179 | 1.044121 | 0.7496651 | 0.7997831 | 1.137698 | 0.9436816 | 0.9436816 | 0.9651806 | 0.8957154 | 0.8957154 | 0.8717323 | 0.8717323 | 0.9498579
11 | OffsetA45 | 1.212438 | 1.268982 | 0.8302766 | 1.212438 | 1.142429 | 0.9921218 | 0.9406487 | 1.268982 | 1.212438 | 0.8302766 | 1.049629 | 1.049629 | 1.03046 | 1.103899 | 1.103899 | 1.131034 | 1.131034 | 1.064483
12 | OffsetFTD | 0.2404702 | 3.635943 | 0.475878 | 0.2404702 | 0.04375826 | 2.166991 | 0.4076799 | 3.635943 | 0.2404702 | 0.475878 | 2.05591 | 2.05591 | 2.092937 | 1.450764 | 1.450764 | 1.14819 | 1.14819 | 1.161787
13 | OffsetATD | 0.8386492 | 1.139828 | 0.9237307 | 0.8386492 | 0.3732003 | 1.351062 | 0.897354 | 1.139828 | 0.8386492 | 0.9237307 | 1.031779 | 1.031779 | 1.138207 | 0.9674025 | 0.9674025 | 0.9352141 | 0.9352141 | 0.9206373
14 | HexGrid-90degTilt2.5degRes | 1.004217 | 0.9952013 | 0.9997145 | 1.004217 | 0.9933064 | 0.9996262 | 1.000762 | 0.9952013 | 1.004217 | 0.9997145 | 0.9974579 | 0.9974579 | 0.9981807 | 0.9997109 | 0.9997109 | 1.000837 | 1.000837 | 0.9988045
15 | HexGrid-90degTilt5degRes | 0.9974415 | 1.005127 | 0.9994181 | 0.9974415 | 1.00824 | 0.9997681 | 0.999159 | 1.005127 | 0.9974415 | 0.9994181 | 1.002273 | 1.002273 | 1.001438 | 1.000662 | 1.000662 | 0.9998571 | 0.9998571 | 1.001526
16 | HexGrid-90degTilt10degRes | 1.007165 | 0.9910886 | 1.002768 | 1.007165 | 0.9938949 | 0.9958642 | 1.002147 | 0.9910886 | 1.007165 | 1.002768 | 0.9969283 | 0.9969283 | 0.9965736 | 1.000341 | 1.000341 | 1.002047 | 1.002047 | 0.9988214
17 | HexGrid-90degTilt15degRes | 1.021554 | 0.9591406 | 1.008737 | 1.021554 | 0.964272 | 0.9907299 | 1.008483 | 0.9591406 | 1.021554 | 1.008737 | 0.9839389 | 0.9839389 | 0.9862026 | 0.9964774 | 0.9964774 | 1.002747 | 1.002747 | 0.9921528